## Fly Ash to Sand Ratio
Geopolymer Mortar
RESULTS OF COMPRESSIVE STRENGTH TEST | [15 empty] | RESULTS OF FLEXURAL STRENGTH TEST - MODULUS of RUPTURE DETERMINATION
Sample ID | FA : Sand (wt.) | Compressive Strength, kg.-force (MPa) | [13 empty] | Sample ID | FA : Sand (wt.) | Multiplier |  | Modulus of Rupture, kg.-force (MPa)
|  | 7-day |  | Average (MPa) | 14-day |  | Average (MPa) | 28-day |  | Average (MPa) | 42-day |  | Average (MPa) | [6 empty] | 7-day |  | Average (MPa) |  | 14-day |  | Average (MPa) |  | 28-day |  | Average (MPa) |  | 42-day |  | Average (MPa)
|  | kg.-force | MPa |  | kg.-force | MPa |  | kg.-force | MPa |  | kg.-force | MPa | [7 empty] | kg.-force | MPa |  |  | kg.-force | MPa |  |  | kg.-force | MPa |  |  | kg.-force | MPa
A | 3 | 2820 | 11.07 | 14.23 | 3700 | 14.52 | 14.7 | 3100 | 12.16 | 11.9 | 3340 | 13.11 | 13.42 | 12.715 |  | A | 3 | 2.1 | 80 | 169 | 4.66 | 4.66 | 60 | 127 | 3.49 | 3.41 | 72 | 152 | 4.19 | 3.8 | 60 | 127 | 3.49 | 3.69 | 3.9575
|  | 3720 | 14.6 |  | 3700 | 14.52 |  | 3000 | 11.77 |  | 3480 | 13.66 |  | 13.6375 |  |  |  | 2.1 | 90 | 190 | 5.24 |  | 63 | 133 | 3.67 |  | 76 | 160 | 4.42 |  | 70 | 148 | 4.07 |  | 4.35
|  | 4340 | 17.03 |  | 3840 | 15.07 |  | 3000 | 11.77 |  | 3440 | 13.5 |  | 14.3425 |  |  |  | 2.1 | 70 | 148 | 4.07 |  | 53 | 112 | 3.09 |  | 48 | 101 | 2.79 |  | 60 | 127 | 3.49 |  | 3.36
B | 4 | 2340 | 9.18 | 10.75 | 3300 | 12.95 | 11.04 | 2550 | 10.01 | 10.27 | 2220 | 8.71 | 8.76 | 10.2125 |  | B | 4 | 2.1 | 30 | 63 | 1.75 | 1.77 | 27 | 57 | 1.57 | 1.79 | 30 | 63 | 1.75 | 1.96 | 30 | 63 | 1.75 | 1.96 | 1.705
|  | 2860 | 11.22 |  | 2560 | 10.05 |  | 2800 | 10.99 |  | 2600 | 10.2 |  | 10.615 |  |  |  | 2.1 | 39 | 82 | 2.27 |  | 35 | 74 | 2.04 |  | 38 | 80 | 2.21 |  | 38 | 80 | 2.21 |  | 2.1825
|  | 3020 | 11.85 |  | 2580 | 10.12 |  | 2500 | 9.81 |  | 1880 | 7.38 |  | 9.79 |  |  |  | 2.1 | 22 | 46 | 1.28 |  | 30 | 63 | 1.75 |  | 33 | 70 | 1.92 |  | 33 | 70 | 1.92 |  | 1.7175
C | 5 | 2860 | 11.22 | 13 | 2900 | 11.38 | 11.2 | 2250 | 8.83 | 9.42 | 2040 | 8 | 8.45 | 9.8575 |  | C | 5 | 2.1 | 10 | 21 | 0.58 | 1.11 | 24 | 51 | 1.4 | 1.67 | 20 | 42 | 1.16 | 1.67 | 37 | 78 | 2.15 | 1.73 | 1.3225
|  | 3100 | 12.16 |  | 2680 | 10.52 |  | 2450 | 9.61 |  | 2120 | 8.32 |  | 10.1525 |  |  |  | 2.1 | 29 | 61 | 1.69 |  | 35 | 74 | 2.04 |  | 21 | 44 | 1.22 |  | 27 | 57 | 1.57 |  | 1.63
|  | 3980 | 15.62 |  | 2980 | 11.69 |  | 2500 | 9.81 |  | 2300 | 9.03 |  | 11.5375 |  |  |  | 2.1 | 18 | 38 | 1.05 |  | 27 | 57 | 1.57 |  | 45 | 95 | 2.62 |  | 25 | 53 | 1.46 |  | 1.675
|  |  |  | 12.66 |  |  | 12.31333 |  |  | 10.53 |  |  | 10.21 | [8 empty] | 2.513333 |  |  |  | 2.29 |  |  |  | 2.476667 |  |  |  | 2.46
RESULTS OF SPLITTING TENSILE STRENGTH TEST | [15 empty] | RESULTS OF BOND STRENGTH TEST
Sample ID | FA : Sand (wt.) | Splitting Tensile Strength, kg.-force (MPa) | [13 empty] | Sample ID | FA : Sand (wt.) | Bond Strength, kg.-force (MPa)
|  | 7-day |  | Average (MPa) | 14-day |  | Average (MPa) | 28-day |  | Average (MPa) | 42-day |  | Average (MPa) |  |  |  |  | 7-day |  | Average (MPa) | 14-day |  | Average (MPa) | 28-day |  | Average (MPa) | 42-day |  | Average (MPa)
|  | kg.-force | MPa |  | kg.-force | MPa |  | kg.-force | MPa |  | kg.-force | MPa
A | 3 | 1610 | 2.01 | 29 | 1000 | 1.25 | 23.22 | 820 | 22.62 | 23.54 | 640 | 17.66 | 22.44 | 10.885 |  | A | 3 | 5000 | 5.55 | 5.37 | 6000 | 6.66 | 6.63 | 8502 | 9.44 | 9.72 | 20000 | 22.21 | 21.21 | 10.965
|  | 1480 | 40.83 |  | 1400 | 38.63 |  | 1100 | 30.35 |  | 760 | 20.97 |  | 32.695 |  |  |  | 4580 | 5.09 |  | 5806 | 6.45 |  | 9000 | 9.99 |  | 18056 | 20.05 |  | 10.395
|  | 1600 | 44.15 |  | 1080 | 29.8 |  | 640 | 17.66 |  | 1040 | 28.69 |  | 30.075 |  |  |  | 4935 | 5.48 |  | 6100 | 6.77 |  | 8759 | 9.72 |  | 19258 | 21.38 |  | 10.8375
B | 4 | 840 | 23.18 | 24.28 | 1020 | 28.14 | 25.38 | 520 | 14.35 | 16.92 | 620 | 17.11 | 16.74 | 20.695 |  | B | 4 | 5750 | 6.38 | 6.18 | 6900 | 7.66 | 7.62 | 9777 | 10.86 | 11.18 | 23000 | 25.54 | 24.39 | 12.61
|  | 820 | 22.62 |  | 940 | 25.94 |  | 640 | 17.66 |  | 500 | 13.8 |  | 20.005 |  |  |  | 5267 | 5.85 |  | 6677 | 7.41 |  | 10350 | 11.49 |  | 20764 | 23.05 |  | 11.95
|  | 980 | 27.04 |  | 800 | 22.07 |  | 680 | 18.76 |  | 700 | 19.31 |  | 21.795 |  |  |  | 5675 | 6.3 |  | 7015 | 7.79 |  | 10073 | 11.18 |  | 22147 | 24.59 |  | 12.465
C | 5 | 600 | 16.55 | 21.89 | 800 | 22.07 | 20.05 | 660 | 18.21 | 17.29 | 860 | 23.73 | 17.11 | 20.14 |  | C | 5 | 6613 | 7.34 | 7.1 | 7935 | 8.81 | 8.76 | 11244 | 12.48 | 12.85 | 26450 | 29.37 | 28.05 | 14.5
|  | 800 | 22.07 |  | 700 | 19.31 |  | 620 | 17.11 |  | 520 | 14.35 |  | 18.21 |  |  |  | 6057 | 6.72 |  | 7678 | 8.53 |  | 11903 | 13.21 |  | 23879 | 26.51 |  | 13.7425
|  | 980 | 27.04 |  | 680 | 18.76 |  | 600 | 16.55 |  | 480 | 13.24 |  | 18.8975 |  |  |  | 6527 | 7.25 |  | 8067 | 8.96 |  | 11584 | 12.86 |  | 25469 | 28.28 |  | 14.3375
|  |  |  | 25.05667 |  |  | 22.88333 |  |  | 19.25 |  |  | 18.76333 | [6 empty] | 6.216667 |  |  | 7.67 |  |  | 11.25 |  |  | 24.55
Compressive Test | [5 empty] | Compressive Test Difference of Mix - Days Ignored (One Way Anova)
Mix Ratio | Time Interval | Compressive Strength | Average |  |  | Mix A | Mix B | Mix C |  | Anova: Single Factor
A | 7-day | 11.07 | 14.23333 |  |  | 11.07 | 9.18 | 16.55
A | 7-day | 14.6 |  |  |  | 14.6 | 11.22 | 22.07 |  | SUMMARY
A | 7-day | 17.03 |  |  |  | 17.03 | 11.85 | 27.04 |  | Groups | Count | Sum | Average | Variance
A | 14-day | 14.52 | 14.70333 |  |  | 14.52 | 12.95 | 22.07 |  | Mix A | 12 | 162.78 | 13.565 | 2.911809
A | 14-day | 14.52 |  |  |  | 14.52 | 10.05 | 19.31 |  | Mix B | 12 | 122.47 | 10.20583 | 2.125372
A | 14-day | 15.07 |  |  |  | 15.07 | 10.12 | 18.76 |  | Mix C | 12 | 228.99 | 19.0825 | 16.08524
A | 28-day | 12.16 | 11.9 |  |  | 12.16 | 10.01 | 18.21
A | 28-day | 11.77 |  |  |  | 11.77 | 10.99 | 17.11
A | 28-day | 11.77 |  |  |  | 11.77 | 9.81 | 16.55 |  | ANOVA
A | 42-day | 13.11 | 13.42333 |  |  | 13.11 | 8.71 | 23.73 |  | Source of Variation | SS | df | MS | F | P-value | F crit
A | 42-day | 13.66 |  |  |  | 13.66 | 10.2 | 14.35 |  | Between Groups | 482.0881 | 2 | 241.044 | 34.23529 | 8.930341e-09 | 3.284918
A | 42-day | 13.5 |  |  |  | 13.5 | 7.38 | 13.24 |  | Within Groups | 232.3466 | 33 | 7.040807
B | 7-day | 9.18 | 10.75
B | 7-day | 11.22 | [7 empty] | Total | 714.4347 | 35
B | 7-day | 11.85
B | 14-day | 12.95 | 11.04 |  |  | Compressive Test Difference of Mix - Days Considered Variable (Two Way Anova)
B | 14-day | 10.05
B | 14-day | 10.12 |  |  |  | Mix | 7-day | 14-day | 28-day | 42-day |  | Anova: Two-Factor With Replication
B | 28-day | 10.01 | 10.27 |  |  | A | 11.07 | 14.52 | 12.16 | 13.11
B | 28-day | 10.99 |  |  |  | A | 14.6 | 14.52 | 11.77 | 13.66 |  | SUMMARY | 7-day | 14-day | 28-day | 42-day | Total
B | 28-day | 9.81 |  |  |  | A | 17.03 | 15.07 | 11.77 | 13.5 |  | A
B | 42-day | 8.71 | 8.763333 |  |  | B | 9.18 | 12.95 | 10.01 | 8.71 |  | Count | 3 | 3 | 3 | 3 | 12
B | 42-day | 10.2 |  |  |  | B | 11.22 | 10.05 | 10.99 | 10.2 |  | Sum | 42.7 | 44.11 | 35.7 | 40.27 | 162.78
B | 42-day | 7.38 |  |  |  | B | 11.85 | 10.12 | 9.81 | 7.38 |  | Average | 14.23333 | 14.70333 | 11.9 | 13.42333 | 13.565
C | 7-day | 16.55 | 21.88667 |  |  | C | 16.55 | 22.07 | 18.21 | 23.73 |  | Variance | 8.981233 | 0.1008333 | 0.0507 | 0.08003333 | 2.911809
C | 7-day | 22.07 |  |  |  | C | 22.07 | 19.31 | 17.11 | 14.35
C | 7-day | 27.04 |  |  |  | C | 27.04 | 18.76 | 16.55 | 13.24 |  | B
C | 14-day | 22.07 | 20.04667 | [8 empty] | Count | 3 | 3 | 3 | 3 | 12
C | 14-day | 19.31 | [9 empty] | Sum | 32.25 | 33.12 | 30.81 | 26.29 | 122.47
C | 14-day | 18.76 | [9 empty] | Average | 10.75 | 11.04 | 10.27 | 8.763333 | 10.20583
C | 28-day | 18.21 | 17.29 | [8 empty] | Variance | 1.9479 | 2.7373 | 0.3988 | 1.990233 | 2.125372
C | 28-day | 17.11
C | 28-day | 16.55 | [9 empty] | C
C | 42-day | 23.73 | 17.10667 | [8 empty] | Count | 3 | 3 | 3 | 3 | 12
C | 42-day | 14.35 | [9 empty] | Sum | 65.66 | 60.14 | 51.87 | 51.32 | 228.99
C | 42-day | 13.24 | [9 empty] | Average | 21.88667 | 20.04667 | 17.29 | 17.10667 | 19.0825
[12 empty] | Variance | 27.53523 | 3.146033 | 0.7132 | 33.20943 | 16.08524
Total
[12 empty] | Count | 9 | 9 | 9 | 9
[12 empty] | Sum | 140.61 | 137.37 | 118.38 | 117.88
[12 empty] | Average | 15.62333 | 15.26333 | 13.15333 | 13.09778
[12 empty] | Variance | 33.95765 | 16.88245 | 10.41435 | 21.93164
ANOVA
[12 empty] | Source of Variation | SS | df | MS | F | P-value | F crit
[12 empty] | Sample | 482.0881 | 2 | 241.044 | 35.75838 | 6.332575e-08 | 3.402826
[12 empty] | Columns | 48.94593 | 3 | 16.31531 | 2.420342 | 0.09082735 | 3.008787
[12 empty] | Interaction | 21.61882 | 6 | 3.603136 | 0.5345177 | 0.7766222 | 2.508189
[12 empty] | Within | 161.7819 | 24 | 6.740911
[12 empty] | Total | 714.4347 | 35
Splitting Tensile Strength | [5 empty] | Spliting Tensile Test Difference of Mix - Days Ignored (One Way Anova)
Mix Ratio | Time Interval | Compressive Strength | Average |  |  | Mix A | Mix B | Mix C |  | Anova: Single Factor
A | 7-day | 2.01 | 28.99667 |  |  | 2.01 | 23.18 | 16.55
A | 7-day | 40.83 |  |  |  | 40.83 | 22.62 | 22.07 |  | SUMMARY
A | 7-day | 44.15 |  |  |  | 44.15 | 27.04 | 27.04 |  | Groups | Count | Sum | Average | Variance
A | 14-day | 1.25 | 23.22667 |  |  | 1.25 | 28.14 | 22.07 |  | Mix A | 12 | 294.62 | 24.55167 | 189.8376
A | 14-day | 38.63 |  |  |  | 38.63 | 25.94 | 19.31 |  | Mix B | 12 | 249.98 | 20.83167 | 22.75185
A | 14-day | 29.8 |  |  |  | 29.8 | 22.07 | 18.76 |  | Mix C | 12 | 228.99 | 19.0825 | 16.08524
A | 28-day | 22.62 | 23.54333 |  |  | 22.62 | 14.35 | 18.21
A | 28-day | 30.35 |  |  |  | 30.35 | 17.66 | 17.11
A | 28-day | 17.66 |  |  |  | 17.66 | 18.76 | 16.55 |  | ANOVA
A | 42-day | 17.66 | 22.44 |  |  | 17.66 | 17.11 | 23.73 |  | Source of Variation | SS | df | MS | F | P-value | F crit
A | 42-day | 20.97 |  |  |  | 20.97 | 13.8 | 14.35 |  | Between Groups | 187.2391 | 2 | 93.61954 | 1.228201 | 0.3058566 | 3.284918
A | 42-day | 28.69 |  |  |  | 28.69 | 19.31 | 13.24 |  | Within Groups | 2515.422 | 33 | 76.22491
B | 7-day | 23.18 | 24.28
B | 7-day | 22.62 | [7 empty] | Total | 2702.661 | 35
B | 7-day | 27.04
B | 14-day | 28.14 | 25.38333 |  |  | Splitting Tensile Test Difference of Mix - Days Considered Variable (Two Way Anova)
B | 14-day | 25.94
B | 14-day | 22.07 |  |  |  | Mix | 7-day | 14-day | 28-day | 42-day |  | Anova: Two-Factor With Replication
B | 28-day | 14.35 | 16.92333 |  |  | A | 2.01 | 1.25 | 22.62 | 17.66
B | 28-day | 17.66 |  |  |  | A | 40.83 | 38.63 | 30.35 | 20.97 |  | SUMMARY | 7-day | 14-day | 28-day | 42-day | Total
B | 28-day | 18.76 |  |  |  | A | 44.15 | 29.8 | 17.66 | 28.69 |  | A
B | 42-day | 17.11 | 16.74 |  |  | B | 23.18 | 28.14 | 14.35 | 17.11 |  | Count | 3 | 3 | 3 | 3 | 12
B | 42-day | 13.8 |  |  |  | B | 22.62 | 25.94 | 17.66 | 13.8 |  | Sum | 86.99 | 69.68 | 70.63 | 67.32 | 294.62
B | 42-day | 19.31 |  |  |  | B | 27.04 | 22.07 | 18.76 | 19.31 |  | Average | 28.99667 | 23.22667 | 23.54333 | 22.44 | 24.55167
C | 7-day | 16.55 | 21.88667 |  |  | C | 16.55 | 22.07 | 18.21 | 23.73 |  | Variance | 548.9657 | 381.7226 | 40.89843 | 32.0359 | 189.8376
C | 7-day | 22.07 |  |  |  | C | 22.07 | 19.31 | 17.11 | 14.35
C | 7-day | 27.04 |  |  |  | C | 27.04 | 18.76 | 16.55 | 13.24 |  | B
C | 14-day | 22.07 | 20.04667 | [8 empty] | Count | 3 | 3 | 3 | 3 | 12
C | 14-day | 19.31 | [9 empty] | Sum | 72.84 | 76.15 | 50.77 | 50.22 | 249.98
C | 14-day | 18.76 | [9 empty] | Average | 24.28 | 25.38333 | 16.92333 | 16.74 | 20.83167
C | 28-day | 18.21 | 17.29 | [8 empty] | Variance | 5.7916 | 9.443633 | 5.269033 | 7.6927 | 22.75185
C | 28-day | 17.11
C | 28-day | 16.55 | [9 empty] | C
C | 42-day | 23.73 | 17.10667 | [8 empty] | Count | 3 | 3 | 3 | 3 | 12
C | 42-day | 14.35 | [9 empty] | Sum | 65.66 | 60.14 | 51.87 | 51.32 | 228.99
C | 42-day | 13.24 | [9 empty] | Average | 21.88667 | 20.04667 | 17.29 | 17.10667 | 19.0825
[12 empty] | Variance | 27.53523 | 3.146033 | 0.7132 | 33.20943 | 16.08524
Total
[12 empty] | Count | 9 | 9 | 9 | 9
[12 empty] | Sum | 225.49 | 205.97 | 173.27 | 168.86
[12 empty] | Average | 25.05444 | 22.88556 | 19.25222 | 18.76222
[12 empty] | Variance | 155.389 | 103.9835 | 22.10304 | 25.86812
ANOVA
[12 empty] | Source of Variation | SS | df | MS | F | P-value | F crit
[12 empty] | Sample | 187.2391 | 2 | 93.61954 | 1.024635 | 0.3741003 | 3.402826
[12 empty] | Columns | 243.911275 | 3 | 81.30376 | 0.8898432 | 0.4605476 | 3.008787
[12 empty] | Interaction | 78.66355 | 6 | 13.11059 | 0.1434912 | 0.9886522 | 2.508189
[12 empty] | Within | 2192.847 | 24 | 91.36863
[12 empty] | Total | 2702.661 | 35
FLEXURAL STRENGTH TEST | [5 empty] | FLEXURAL STRENGTH TEST Difference of Mix - Days Ignored (One Way Anova)
Mix Ratio | Time Interval | Compressive Strength | Average |  |  | Mix A | Mix B | Mix C |  | Anova: Single Factor
A | 7-day | 4.66 | 4.656667 |  |  | 4.66 | 1.75 | 0.58
A | 7-day | 5.24 |  |  |  | 5.24 | 2.27 | 1.69 |  | SUMMARY
A | 7-day | 4.07 |  |  |  | 4.07 | 1.28 | 1.05 |  | Groups | Count | Sum | Average | Variance
A | 14-day | 3.49 | 3.416667 |  |  | 3.49 | 1.57 | 1.4 |  | Mix A | 12 | 46.67 | 3.889167 | 0.4754083
A | 14-day | 3.67 |  |  |  | 3.67 | 2.04 | 2.04 |  | Mix B | 12 | 22.42 | 1.868333 | 0.08370606
A | 14-day | 3.09 |  |  |  | 3.09 | 1.75 | 1.57 |  | Mix C | 12 | 18.51 | 1.5425 | 0.2952023
A | 28-day | 4.19 | 3.8 |  |  | 4.19 | 1.75 | 1.16
A | 28-day | 4.42 |  |  |  | 4.42 | 2.21 | 1.22
A | 28-day | 2.79 |  |  |  | 2.79 | 1.92 | 2.62 |  | ANOVA
A | 42-day | 3.49 | 3.683333 |  |  | 3.49 | 1.75 | 2.15 |  | Source of Variation | SS | df | MS | F | P-value | F crit
A | 42-day | 4.07 |  |  |  | 4.07 | 2.21 | 1.57 |  | Between Groups | 38.78712 | 2 | 19.39356 | 68.102 | 1.935105e-12 | 3.284918
A | 42-day | 3.49 |  |  |  | 3.49 | 1.92 | 1.46 |  | Within Groups | 9.397483 | 33 | 0.2847722
B | 7-day | 1.75 | 1.766667
B | 7-day | 2.27 | [7 empty] | Total | 48.1846 | 35
B | 7-day | 1.28
B | 14-day | 1.57 | 1.786667 |  |  | FLEXURAL STRENGTH TEST Difference of Mix - Days Considered Variable (Two Way Anova)
B | 14-day | 2.04
B | 14-day | 1.75 |  |  |  | Mix | 7-day | 14-day | 28-day | 42-day |  | Anova: Two-Factor With Replication
B | 28-day | 1.75 | 1.96 |  |  | A | 4.66 | 3.49 | 4.19 | 3.49
B | 28-day | 2.21 |  |  |  | A | 5.24 | 3.67 | 4.42 | 4.07 |  | SUMMARY | 7-day | 14-day | 28-day | 42-day | Total
B | 28-day | 1.92 |  |  |  | A | 4.07 | 3.09 | 2.79 | 3.49 |  | A
B | 42-day | 1.75 | 1.96 |  |  | B | 1.75 | 1.57 | 1.75 | 1.75 |  | Count | 3 | 3 | 3 | 3 | 12
B | 42-day | 2.21 |  |  |  | B | 2.27 | 2.04 | 2.21 | 2.21 |  | Sum | 13.97 | 10.25 | 11.4 | 11.05 | 46.67
B | 42-day | 1.92 |  |  |  | B | 1.28 | 1.75 | 1.92 | 1.92 |  | Average | 4.656667 | 3.416667 | 3.8 | 3.683333 | 3.889167
C | 7-day | 0.58 | 1.106667 |  |  | C | 0.58 | 1.4 | 1.16 | 2.15 |  | Variance | 0.3422333 | 0.08813333 | 0.7783 | 0.1121333 | 0.4754083
C | 7-day | 1.69 |  |  |  | C | 1.69 | 2.04 | 1.22 | 1.57
C | 7-day | 1.05 |  |  |  | C | 1.05 | 1.57 | 2.62 | 1.46 |  | B
C | 14-day | 1.4 | 1.67 | [8 empty] | Count | 3 | 3 | 3 | 3 | 12
C | 14-day | 2.04 | [9 empty] | Sum | 5.3 | 5.36 | 5.88 | 5.88 | 22.42
C | 14-day | 1.57 | [9 empty] | Average | 1.766667 | 1.786667 | 1.96 | 1.96 | 1.868333
C | 28-day | 1.16 | 1.666667 | [8 empty] | Variance | 0.2452333 | 0.05623333 | 0.0541 | 0.0541 | 0.08370606
C | 28-day | 1.22
C | 28-day | 2.62 | [9 empty] | C
C | 42-day | 2.15 | 1.726667 | [8 empty] | Count | 3 | 3 | 3 | 3 | 12
C | 42-day | 1.57 | [9 empty] | Sum | 3.32 | 5.01 | 5 | 5.18 | 18.51
C | 42-day | 1.46 | [9 empty] | Average | 1.106667 | 1.67 | 1.666667 | 1.726667 | 1.5425
[12 empty] | Variance | 0.3104333 | 0.1099 | 0.6825333 | 0.1374333 | 0.2952023
Total
[12 empty] | Count | 9 | 9 | 9 | 9
[12 empty] | Sum | 22.59 | 20.62 | 22.28 | 22.11
[12 empty] | Average | 2.51 | 2.291111 | 2.475556 | 2.456667
[12 empty] | Variance | 2.89825 | 0.7787361 | 1.381578 | 0.932525
ANOVA
[12 empty] | Source of Variation | SS | df | MS | F | P-value | F crit
[12 empty] | Sample | 38.78712 | 2 | 19.39356 | 78.33759 | 3.018234e-11 | 3.402826
[12 empty] | Columns | 0.2558889 | 3 | 0.0852963 | 0.3445426 | 0.7933549 | 3.008787
[12 empty] | Interaction | 3.200061 | 6 | 0.5333435 | 2.154367 | 0.08386218 | 2.508189
[12 empty] | Within | 5.941533 | 24 | 0.2475639
[12 empty] | Total | 48.1846 | 35
BOND STRENGTH TEST | [5 empty] | BOND STRENGTH TEST Difference of Mix - Days Ignored (One Way Anova)
Mix Ratio | Time Interval | Compressive Strength | Average |  |  | Mix A | Mix B | Mix C |  | Anova: Single Factor
A | 7-day | 5.55 | 5.373333 |  |  | 5.55 | 6.38 | 7.34
A | 7-day | 5.09 |  |  |  | 5.09 | 5.85 | 6.72 |  | SUMMARY
A | 7-day | 5.48 |  |  |  | 5.48 | 6.3 | 7.25 |  | Groups | Count | Sum | Average | Variance
A | 14-day | 6.66 | 6.626667 |  |  | 6.66 | 7.66 | 8.81 |  | Mix A | 12 | 46.67 | 3.889167 | 0.4754083
A | 14-day | 6.45 |  |  |  | 6.45 | 7.41 | 8.53 |  | Mix B | 12 | 22.42 | 1.868333 | 0.08370606
A | 14-day | 6.77 |  |  |  | 6.77 | 7.79 | 8.96 |  | Mix C | 12 | 18.51 | 1.5425 | 0.2952023
A | 28-day | 9.44 | 9.716667 |  |  | 9.44 | 10.86 | 12.48
A | 28-day | 9.99 |  |  |  | 9.99 | 11.49 | 13.21
A | 28-day | 9.72 |  |  |  | 9.72 | 11.18 | 12.86 |  | ANOVA
A | 42-day | 22.21 | 21.21333 |  |  | 22.21 | 25.54 | 29.37 |  | Source of Variation | SS | df | MS | F | P-value | F crit
A | 42-day | 20.05 |  |  |  | 20.05 | 23.05 | 26.51 |  | Between Groups | 38.78712 | 2 | 19.39356 | 68.102 | 1.935105e-12 | 3.284918
A | 42-day | 21.38 |  |  |  | 21.38 | 24.59 | 28.28 |  | Within Groups | 9.397483 | 33 | 0.2847722
B | 7-day | 6.38 | 6.176667
B | 7-day | 5.85 | [7 empty] | Total | 48.1846 | 35
B | 7-day | 6.3
B | 14-day | 7.66 | 7.62 |  |  | BOND STRENGTH TEST Difference of Mix - Days Considered Variable (Two Way Anova)
B | 14-day | 7.41
B | 14-day | 7.79 |  |  |  | Mix | 7-day | 14-day | 28-day | 42-day |  | Anova: Two-Factor With Replication
B | 28-day | 10.86 | 11.17667 |  |  | A | 5.55 | 6.66 | 9.44 | 22.21
B | 28-day | 11.49 |  |  |  | A | 5.09 | 6.45 | 9.99 | 20.05 |  | SUMMARY | 7-day | 14-day | 28-day | 42-day | Total
B | 28-day | 11.18 |  |  |  | A | 5.48 | 6.77 | 9.72 | 21.38 |  | A
B | 42-day | 25.54 | 24.39333 |  |  | B | 6.38 | 7.66 | 10.86 | 25.54 |  | Count | 3 | 3 | 3 | 3 | 12
B | 42-day | 23.05 |  |  |  | B | 5.85 | 7.41 | 11.49 | 23.05 |  | Sum | 16.12 | 19.88 | 29.15 | 63.64 | 128.79
B | 42-day | 24.59 |  |  |  | B | 6.3 | 7.79 | 11.18 | 24.59 |  | Average | 5.373333 | 6.626667 | 9.716667 | 21.21333 | 10.7325
C | 7-day | 7.34 | 7.103333 |  |  | C | 7.34 | 8.81 | 12.48 | 29.37 |  | Variance | 0.06143333 | 0.02643333 | 0.07563333 | 1.187233 | 42.91604
C | 7-day | 6.72 |  |  |  | C | 6.72 | 8.53 | 13.21 | 26.51
C | 7-day | 7.25 |  |  |  | C | 7.25 | 8.96 | 12.86 | 28.28 |  | B
C | 14-day | 8.81 | 8.766667 | [8 empty] | Count | 3 | 3 | 3 | 3 | 12
C | 14-day | 8.53 | [9 empty] | Sum | 18.53 | 22.86 | 33.53 | 73.18 | 148.1
C | 14-day | 8.96 | [9 empty] | Average | 6.176667 | 7.62 | 11.17667 | 24.39333 | 12.34167
C | 28-day | 12.48 | 12.85 | [8 empty] | Variance | 0.08163333 | 0.0373 | 0.09923333 | 1.579033 | 56.75438
C | 28-day | 13.21
C | 28-day | 12.86 | [9 empty] | C
C | 42-day | 29.37 | 28.05333 | [8 empty] | Count | 3 | 3 | 3 | 3 | 12
C | 42-day | 26.51 | [9 empty] | Sum | 21.31 | 26.3 | 38.55 | 84.16 | 170.32
C | 42-day | 28.28 | [9 empty] | Average | 7.103333 | 8.766667 | 12.85 | 28.05333 | 14.19333
[12 empty] | Variance | 0.1122333 | 0.04763333 | 0.1333 | 2.083433 | 75.05601
Total
[12 empty] | Count | 9 | 9 | 9 | 9
[12 empty] | Sum | 55.96 | 69.04 | 101.23 | 220.98
[12 empty] | Average | 6.217778 | 7.671111 | 11.24778 | 24.55333
[12 empty] | Variance | 0.6259444 | 0.8879861 | 1.920719 | 9.999125
ANOVA
[12 empty] | Source of Variation | SS | df | MS | F | P-value | F crit
[12 empty] | Sample | 71.98182 | 2 | 35.99091 | 78.1769 | 3.08341e-11 | 3.402826
[12 empty] | Columns | 1886.502275 | 3 | 628.8341 | 1365.909 | 6.104727e-27 | 3.008787
[12 empty] | Interaction | 24.43932 | 6 | 4.073219 | 8.847559 | 3.837368e-05 | 2.508189
[12 empty] | Within | 11.04907 | 24 | 0.4603778
[12 empty] | Total | 1993.972475 | 35
"Sample" factor (Factor A - Days): The p-value for the "Sample" factor is 6.33257E-08 (a very small value). Since this p-value is less than the typical significance level of 0.05, we reject the null hypothesis. This indicates that there is a significant difference in the mean strength of the cement samples at different days (7-day, 14-day, 28-day, and 42-day). In other words, the number of days significantly affects the strength of the cement.
"Columns" factor (Factor B - Mix Types of Cement): The p-value for the "Columns" factor is 0.090827347 (greater than 0.05). Since the p-value is not less than 0.05, we fail to reject the null hypothesis for the "Columns" factor. This suggests that there is no significant difference in the mean strength of the cement samples among different mix types (A, B, and C). In other words, the type of cement mix does not significantly affect the strength of the cement.
"Interaction" term: The p-value for the "Interaction" term is 0.776622194 (greater than 0.05). Since the p-value is not less than 0.05, we fail to reject the null hypothesis for the "Interaction" term. This means that there is no significant interaction effect between the number of days and the mix types of cement on the strength of the cement.
The number of days significantly affects the strength of the cement.
The different mix types of cement (A, B, and C) do not have a significant effect on the strength of the cement.
There is no significant interaction effect between the number of days and the mix types of cement on the strength of the cement.
Interpretation: Since the p-value (8.93034E-09) is far less than the typical significance level of 0.05, we reject the null hypothesis. This means that there are significant differences in the mean strength (MPa) of the cement across the three mixes (Mix A, Mix B, and Mix C). In other words, the choice of mix type (A, B, or C) has a significant impact on the strength of the cement.
In conclusion: The type of mix significantly affects the strength of the cement as measured in MPa. However, to understand which specific mix types differ significantly from each other, further post-hoc tests or pairwise comparisons can be performed. These additional analyses will help identify which mix types exhibit significantly different strengths.
Interpretation: Since the p-value (0.305856648) is greater than the typical significance level of 0.05, we fail to reject the null hypothesis. This means that there is no significant difference in the mean split tensile test differences between Mix A, Mix B, and Mix C. In other words, the choice of mix type (A, B, or C) does not have a significant impact on the split tensile test differences.
In conclusion: The one-way ANOVA results suggest that there is no significant difference in the split tensile test differences among Mix A, Mix B, and Mix C. This indicates that the mix type does not significantly affect the split tensile strength, at least based on the data provided.
Interpretation:
The p-value for the "Sample" factor (days) is 0.374100287, which is greater than the typical significance level of 0.05. Therefore, we fail to reject the null hypothesis for the "Sample" factor. This indicates that there is no significant difference in the mean splitting tensile test differences among the different days (7-day, 14-day, 28-day, and 42-day).
The p-value for the "Columns" factor (mix types) is 0.460547587, which is also greater than 0.05. Thus, we fail to reject the null hypothesis for the "Columns" factor. This suggests that there is no significant difference in the mean splitting tensile test differences among the different mix types (Mix A, Mix B, and Mix C).
The p-value for the "Interaction" term is 0.988652214, which is much greater than 0.05. Consequently, we fail to reject the null hypothesis for the "Interaction" term. This implies that there is no significant interaction effect between the days and mix types on the splitting tensile test differences.
In conclusion: Based on the two-way ANOVA results, neither the days (Sample) nor the mix types (Columns) have a significant effect on the splitting tensile test differences. Additionally, there is no significant interaction effect between the days and mix types on the splitting tensile test differences.
Interpretation: Since the p-value (1.93511E-12) is much less than the typical significance level of 0.05, we reject the null hypothesis. This means that there are significant differences in the mean flexural strength test differences between Mix A, Mix B, and Mix C. In other words, the choice of mix type (A, B, or C) has a significant impact on the flexural strength of the material.
In conclusion: The type of mix significantly affects the flexural strength of the material, based on the flexural strength test differences observed for Mix A, Mix B, and Mix C.
Interpretation:
The p-value for the "Sample" factor (days) is 3.01823E-11, which is much less than the typical significance level of 0.05. Therefore, we reject the null hypothesis for the "Sample" factor. This indicates that there is a significant difference in the mean flexural strength test differences among the different days (7-day, 14-day, 28-day, and 42-day).
The p-value for the "Columns" factor (mix types) is 0.793354882, which is greater than 0.05. Thus, we fail to reject the null hypothesis for the "Columns" factor. This suggests that there is no significant difference in the mean flexural strength test differences among the different mix types (Mix A, Mix B, and Mix C).
The p-value for the "Interaction" term is 0.083862177, which is greater than 0.05. Consequently, we fail to reject the null hypothesis for the "Interaction" term. This implies that there is no significant interaction effect between the days and mix types on the flexural strength test differences.
In conclusion: Based on the two-way ANOVA results, the days (Sample) have a significant effect on the flexural strength test differences, while the mix types (Columns) do not have a significant effect. Additionally, there is no significant interaction effect between the days and mix types on the flexural strength test differences.
Interpretation: Since the p-value (1.93511E-12) is much less than the typical significance level of 0.05, we reject the null hypothesis. This means that there are significant differences in the mean bond strength test differences between Mix A, Mix B, and Mix C. In other words, the choice of mix type (A, B, or C) has a significant impact on the bond strength of the material.
In conclusion: The type of mix significantly affects the bond strength of the material, based on the bond strength test differences observed for Mix A, Mix B, and Mix C.
Interpretation:
The p-value for the "Sample" factor (days) is 3.08341E-11, which is much less than the typical significance level of 0.05. Therefore, we reject the null hypothesis for the "Sample" factor. This indicates that there is a significant difference in the mean bond strength test differences among the different days (7-day, 14-day, 28-day, and 42-day).
The p-value for the "Columns" factor (mix types) is 6.10473E-27, which is an extremely small value. Thus, we reject the null hypothesis for the "Columns" factor. This suggests that there is a significant difference in the mean bond strength test differences among the different mix types (Mix A, Mix B, and Mix C).
The p-value for the "Interaction" term is 3.83737E-05, which is also much less than 0.05. Consequently, we reject the null hypothesis for the "Interaction" term. This implies that there is a significant interaction effect between the days and mix types on the bond strength test differences.
In conclusion: Based on the two-way ANOVA results, the days (Sample) and mix types (Columns) both have a significant effect on the bond strength test differences. Additionally, there is a significant interaction effect between the days and mix types on the bond strength test differences.