## SCCM WWO PREP
RESULTS OF COMPRESSIVE STRENGTH TEST (STRONG) | [13 empty] | RESULTS OF SPLITTING TENSILE STRENGTH TEST (STRONG)
Sample ID | FA Binder : Sand (wt.) | Compressive Strength, kg.-force (MPa) | [11 empty] | Sample ID | FA Binder : Sand (wt.) | Compressive Strength, kg.-force (MPa)
|  | 7-day |  | Average (MPa) | 14-day |  | Average (MPa) | 28-day |  | Average (MPa) | 42-day |  | Average (MPa) |  |  | 7-day |  | Average (MPa) | 14-day |  | Average (MPa) | 28-day |  | Average (MPa) | 42-day |  | Average (MPa)
|  | kg.-force | MPa |  | kg.-force | MPa |  | kg.-force | MPa |  | kg.-force | MPa |  |  |  | kg.-force | MPa |  | kg.-force | MPa |  | kg.-force | MPa |  | kg.-force | MPa
WITH SURFACE PREPARATION | 0.5 | 6100 | 13.55 | 11.47 | 6300 | 13.99 | 14.51 | 6800 | 15.1 | 18.13 | 7600 | 16.88 | 18.95 | WITH SURFACE PREPARATION | 0.5 | 1240 | 0.69 | 0.81 | 1500 | 0.83 | 0.83 | 1400 | 0.78 | 0.81 | 1640 | 0.91 | 0.93
|  | 4500 | 9.99 |  | 6400 | 14.21 |  | 7900 | 17.54 |  | 8500 | 18.87 |  |  |  | 1360 | 0.75 |  | 1600 | 0.89 |  | 1600 | 0.89 |  | 1760 | 0.98
|  | 4900 | 10.88 |  | 6900 | 15.32 |  | 9800 | 21.76 |  | 9500 | 21.1 |  |  |  | 1760 | 0.98 |  | 1400 | 0.78 |  | 1400 | 0.78 |  | 1620 | 0.9
WITHOUT SURFACE PREPARATION | 1 | 6200 | 13.77 | 11.99 | 6900 | 15.32 | 14.43 | 9600 | 21.32 | 18.5 | 9700 | 21.54 | 19.39 | WITHOUT SURFACE PREPARATION | 1 | 1500 | 0.83 | 0.78 | 1500 | 0.83 | 0.81 | 1400 | 0.78 | 0.8 | 1780 | 0.99 | 0.88
|  | 4800 | 10.66 |  | 5800 | 12.88 |  | 8300 | 18.43 |  | 8600 | 19.1 |  |  |  | 1400 | 0.78 |  | 1400 | 0.78 |  | 1500 | 0.83 |  | 1500 | 0.83
|  | 5200 | 11.55 |  | 6800 | 15.1 |  | 7100 | 15.77 |  | 7900 | 17.54 |  |  |  | 1300 | 0.72 |  | 1500 | 0.83 |  | 1400 | 0.78 |  | 1460 | 0.81
RESULTS OF FLEXURAL STRENGTH TEST (STRONG) | [13 empty] | RESULTS OF BOND STRENGTH TEST (STRONG)
Sample ID | FA Binder : Sand (wt.) | Compressive Strength, kg.-force (MPa) | [11 empty] | Sample ID | FA Binder : Sand (wt.) | Bond Strength, kg.-force (MPa)
|  | 7-day |  | Average (MPa) | 14-day |  | Average (MPa) | 28-day |  | Average (MPa) | 42-day |  | Average (MPa) |  |  | 7-day |  | Average (MPa) | 14-day |  | Average (MPa) | 28-day |  | Average (MPa) | 42-day |  | Average (MPa)
|  | kg.-force | MPa |  | kg.-force | MPa |  | kg.-force | MPa |  | kg.-force | MPa |  |  |  | kg.-force | MPa |  | kg.-force | MPa |  | kg.-force | MPa |  | kg.-force | MPa
WITH SURFACE PREPARATION | 0.5 | 390 | 2.69 | 2.39 | 400 | 2.76 | 2.62 | 380 | 2.62 | 2.71 | 370 | 2.55 | 2.69 | WITH SURFACE PREPARATION | 0.5 | 710 | 0.76 | 0.98 | 1640 | 1.76 | 1.8 | 2640 | 2.84 | 2.34 | 3800 | 4.09 | 2.98
|  | 350 | 2.41 |  | 370 | 2.55 |  | 390 | 2.69 |  | 400 | 2.76 |  |  |  | 1010 | 1.09 |  | 1570 | 1.69 |  | 2480 | 2.67 |  | 2720 | 2.93
|  | 300 | 2.07 |  | 370 | 2.55 |  | 410 | 2.83 |  | 400 | 2.76 |  |  |  | 1010 | 1.09 |  | 1800 | 1.94 |  | 1400 | 1.51 |  | 1800 | 1.94
WITHOUT SURFACE PREPARATION | 1 | 380 | 2.62 | 2.44 | 400 | 2.76 | 2.37 | 360 | 2.48 | 2.55 | 370 | 2.55 | 2.67 | WITHOUT SURFACE PREPARATION | 1 | 670 | 0.72 | 1.12 | 890 | 0.96 | 1.85 | 2370 | 2.55 | 2.31 | 3100 | 3.34 | 2.83
|  | 360 | 2.48 |  | 340 | 2.35 |  | 370 | 2.55 |  | 410 | 2.83 |  |  |  | 1000 | 1.08 |  | 2680 | 2.88 |  | 1970 | 2.12 |  | 2900 | 3.12
|  | 320 | 2.21 |  | 290 | 2 |  | 380 | 2.62 |  | 380 | 2.62 |  |  |  | 1460 | 1.57 |  | 1600 | 1.72 |  | 2100 | 2.26 |  | 1900 | 2.04

## Compressive
RESULTS OF COMPRESSIVE STRENGTH TEST (STRONG)
Sample ID | FA Binder : Sand (wt.) | Compressive Strength, kg.-force (MPa) | [11 empty] | Preparation | Day | Mpa
[14 empty] | W prep | 7 | 13.55
|  | 7-day |  | Average (MPa) | 14-day |  | Average (MPa) | 28-day |  | Average (MPa) | 42-day |  | Average (MPa) | W prep | 7 | 9.99
|  | kg.-force | MPa |  | kg.-force | MPa |  | kg.-force | MPa |  | kg.-force | MPa |  | W prep | 7 | 10.88
WITH SURFACE PREPARATION | 0.5 | 6100 | 13.55 | 11.47 | 6300 | 13.99 | 14.51 | 6800 | 15.1 | 18.13 | 7600 | 16.88 | 18.95 | W prep | 14 | 13.99
|  | 4500 | 9.99 |  | 6400 | 14.21 |  | 7900 | 17.54 |  | 8500 | 18.87 |  | W prep | 14 | 14.21
|  | 4900 | 10.88 |  | 6900 | 15.32 |  | 9800 | 21.76 |  | 9500 | 21.1 |  | W prep | 14 | 15.32
WITHOUT SURFACE PREPARATION | 1 | 6200 | 13.77 | 11.99 | 6900 | 15.32 | 14.43 | 9600 | 21.32 | 18.5 | 9700 | 21.54 | 19.39 | W prep | 28 | 15.1
|  | 4800 | 10.66 |  | 5800 | 12.88 |  | 8300 | 18.43 |  | 8600 | 19.1 |  | W prep | 28 | 17.54
|  | 5200 | 11.55 |  | 6800 | 15.1 |  | 7100 | 15.77 |  | 7900 | 17.54 |  | W prep | 28 | 21.76
[14 empty] | W prep | 42 | 16.88
[14 empty] | W prep | 42 | 18.87
[14 empty] | W prep | 42 | 21.1
[14 empty] | WO prep | 7 | 13.77
[14 empty] | WO prep | 7 | 10.66
[14 empty] | WO prep | 7 | 11.55
[14 empty] | WO prep | 14 | 15.32
[14 empty] | WO prep | 14 | 12.88
[14 empty] | WO prep | 14 | 15.1
[14 empty] | WO prep | 28 | 21.32
[14 empty] | WO prep | 28 | 18.43
[14 empty] | WO prep | 28 | 15.77
[14 empty] | WO prep | 42 | 21.54
[14 empty] | WO prep | 42 | 19.1
[14 empty] | WO prep | 42 | 17.54

## Splitting Tensile
RESULTS OF SPLITTING TENSILE STRENGTH TEST (STRONG)
Sample ID | FA Binder : Sand (wt.) | Compressive Strength, kg.-force (MPa) | [11 empty] | Preparation | Day | Mpa
[14 empty] | W prep | 7 | 0.69
|  | 7-day |  | Average (MPa) | 14-day |  | Average (MPa) | 28-day |  | Average (MPa) | 42-day |  | Average (MPa) | W prep | 7 | 0.75
|  | kg.-force | MPa |  | kg.-force | MPa |  | kg.-force | MPa |  | kg.-force | MPa |  | W prep | 7 | 0.98
WITH SURFACE PREPARATION | 0.5 | 1240 | 0.69 | 0.81 | 1500 | 0.83 | 0.83 | 1400 | 0.78 | 0.81 | 1640 | 0.91 | 0.93 | W prep | 14 | 0.83
|  | 1360 | 0.75 |  | 1600 | 0.89 |  | 1600 | 0.89 |  | 1760 | 0.98 |  | W prep | 14 | 0.89
|  | 1760 | 0.98 |  | 1400 | 0.78 |  | 1400 | 0.78 |  | 1620 | 0.9 |  | W prep | 14 | 0.78
WITHOUT SURFACE PREPARATION | 1 | 1500 | 0.83 | 0.78 | 1500 | 0.83 | 0.81 | 1400 | 0.78 | 0.8 | 1780 | 0.99 | 0.88 | W prep | 28 | 0.78
|  | 1400 | 0.78 |  | 1400 | 0.78 |  | 1500 | 0.83 |  | 1500 | 0.83 |  | W prep | 28 | 0.89
|  | 1300 | 0.72 |  | 1500 | 0.83 |  | 1400 | 0.78 |  | 1460 | 0.81 |  | W prep | 28 | 0.78
[14 empty] | W prep | 42 | 0.91
[14 empty] | W prep | 42 | 0.98
[14 empty] | W prep | 42 | 0.9
[14 empty] | WO prep | 7 | 0.83
[14 empty] | WO prep | 7 | 0.78
[14 empty] | WO prep | 7 | 0.72
[14 empty] | WO prep | 14 | 0.83
[14 empty] | WO prep | 14 | 0.78
[14 empty] | WO prep | 14 | 0.83
[14 empty] | WO prep | 28 | 0.78
[14 empty] | WO prep | 28 | 0.83
[14 empty] | WO prep | 28 | 0.78
[14 empty] | WO prep | 42 | 0.99
[14 empty] | WO prep | 42 | 0.83
[14 empty] | WO prep | 42 | 0.81

## Flexural
RESULTS OF FLEXURAL STRENGTH TEST (STRONG)
Sample ID | FA Binder : Sand (wt.) | Compressive Strength, kg.-force (MPa) | [11 empty] | Preparation | Day | Mpa
[14 empty] | W prep | 7 | 2.69
|  | 7-day |  | Average (MPa) | 14-day |  | Average (MPa) | 28-day |  | Average (MPa) | 42-day |  | Average (MPa) | W prep | 7 | 2.41
|  | kg.-force | MPa |  | kg.-force | MPa |  | kg.-force | MPa |  | kg.-force | MPa |  | W prep | 7 | 2.07
WITH SURFACE PREPARATION | 0.5 | 390 | 2.69 | 2.39 | 400 | 2.76 | 2.62 | 380 | 2.62 | 2.71 | 370 | 2.55 | 2.69 | W prep | 14 | 2.76
|  | 350 | 2.41 |  | 370 | 2.55 |  | 390 | 2.69 |  | 400 | 2.76 |  | W prep | 14 | 2.55
|  | 300 | 2.07 |  | 370 | 2.55 |  | 410 | 2.83 |  | 400 | 2.76 |  | W prep | 14 | 2.55
WITHOUT SURFACE PREPARATION | 1 | 380 | 2.62 | 2.44 | 400 | 2.76 | 2.37 | 360 | 2.48 | 2.55 | 370 | 2.55 | 2.67 | W prep | 28 | 2.62
|  | 360 | 2.48 |  | 340 | 2.35 |  | 370 | 2.55 |  | 410 | 2.83 |  | W prep | 28 | 2.69
|  | 320 | 2.21 |  | 290 | 2 |  | 380 | 2.62 |  | 380 | 2.62 |  | W prep | 28 | 2.83
[14 empty] | W prep | 42 | 2.55
[14 empty] | W prep | 42 | 2.76
[14 empty] | W prep | 42 | 2.76
[14 empty] | WO prep | 7 | 2.62
[14 empty] | WO prep | 7 | 2.48
[14 empty] | WO prep | 7 | 2.21
[14 empty] | WO prep | 14 | 2.76
[14 empty] | WO prep | 14 | 2.35
[14 empty] | WO prep | 14 | 2
[14 empty] | WO prep | 28 | 2.48
[14 empty] | WO prep | 28 | 2.55
[14 empty] | WO prep | 28 | 2.62
[14 empty] | WO prep | 42 | 2.55
[14 empty] | WO prep | 42 | 2.83
[14 empty] | WO prep | 42 | 2.62

## Bond
RESULTS OF BOND STRENGTH TEST (STRONG)
Sample ID | FA Binder : Sand (wt.) | Bond Strength, kg.-force (MPa) | [11 empty] | Preparation | Day | Mpa
[14 empty] | W prep | 7 | 0.76
|  | 7-day |  | Average (MPa) | 14-day |  | Average (MPa) | 28-day |  | Average (MPa) | 42-day |  | Average (MPa) | W prep | 7 | 1.09
|  | kg.-force | MPa |  | kg.-force | MPa |  | kg.-force | MPa |  | kg.-force | MPa |  | W prep | 7 | 1.09
WITH SURFACE PREPARATION | 0.5 | 710 | 0.76 | 0.98 | 1640 | 1.76 | 1.8 | 2640 | 2.84 | 2.34 | 3800 | 4.09 | 2.98 | W prep | 14 | 1.76
|  | 1010 | 1.09 |  | 1570 | 1.69 |  | 2480 | 2.67 |  | 2720 | 2.93 |  | W prep | 14 | 1.69
|  | 1010 | 1.09 |  | 1800 | 1.94 |  | 1400 | 1.51 |  | 1800 | 1.94 |  | W prep | 14 | 1.94
WITHOUT SURFACE PREPARATION | 1 | 670 | 0.72 | 1.12 | 890 | 0.96 | 1.85 | 2370 | 2.55 | 2.31 | 3100 | 3.34 | 2.83 | W prep | 28 | 2.84
|  | 1000 | 1.08 |  | 2680 | 2.88 |  | 1970 | 2.12 |  | 2900 | 3.12 |  | W prep | 28 | 2.67
|  | 1460 | 1.57 |  | 1600 | 1.72 |  | 2100 | 2.26 |  | 1900 | 2.04 |  | W prep | 28 | 1.51
[14 empty] | W prep | 42 | 4.09
[14 empty] | W prep | 42 | 2.93
[14 empty] | W prep | 42 | 1.94
[14 empty] | WO prep | 7 | 0.72
[14 empty] | WO prep | 7 | 1.08
[14 empty] | WO prep | 7 | 1.57
[14 empty] | WO prep | 14 | 0.96
[14 empty] | WO prep | 14 | 2.88
[14 empty] | WO prep | 14 | 1.72
[14 empty] | WO prep | 28 | 2.55
[14 empty] | WO prep | 28 | 2.12
[14 empty] | WO prep | 28 | 2.26
[14 empty] | WO prep | 42 | 3.34
[14 empty] | WO prep | 42 | 3.12
[14 empty] | WO prep | 42 | 2.04