## SC FABGM WP vs WoP
Strong Concrete with Geopolymer Mortar (W Prep vs WO Prep)
RESULTS OF COMPRESSIVE STRENGTH TEST (STRONG WITH PREPARATION) | [13 empty] | RESULTS OF COMPRESSIVE STRENGTH TEST (STRONG WITHOUT PREPARATION)
Sample ID | FA Binder : Sand (wt.) | Compressive Strength, kg.-force (MPa) | [11 empty] | Sample ID | FA Binder : Sand (wt.) | Compressive Strength, kg.-force (MPa)
|  | 7-day |  | Average (MPa) | 14-day |  | Average (MPa) | 28-day |  | Average (MPa) | 42-day |  | Average (MPa) |  |  | 7-day |  | Average (MPa) | 14-day |  | Average (MPa) | 28-day |  | Average (MPa) | 42-day |  | Average (MPa)
|  | kg.-force | MPa |  | kg.-force | MPa |  | kg.-force | MPa |  | kg.-force | MPa |  |  |  | kg.-force | MPa |  | kg.-force | MPa |  | kg.-force | MPa |  | kg.-force | MPa
MIXTURE A | 0.5 | 5100 | 11.32 | 11.62 | 7100 | 15.77 | 13.84 | 9100 | 20.21 | 17.69 | 9000 | 19.98 | 19.02 | MIXTURE A | 0.5 | 5800 | 12.88 | 12.06 | 6700 | 14.88 | 14.21 | 8600 | 19.1 | 16.88 | 8900 | 19.76 | 19.24
|  | 5300 | 11.77 |  | 6300 | 13.99 |  | 7400 | 16.43 |  | 8400 | 18.65 |  |  |  | 5400 | 11.99 |  | 6000 | 13.32 |  | 7300 | 16.21 |  | 8600 | 19.1
|  | 5300 | 11.77 |  | 5300 | 11.77 |  | 7400 | 16.43 |  | 8300 | 18.43 |  |  |  | 5100 | 11.32 |  | 6500 | 14.43 |  | 6900 | 15.32 |  | 8500 | 18.87
MIXTURE B | 1 | 4700 | 10.44 | 10.14 | 5400 | 11.99 | 12.43 | 8700 | 19.32 | 17.39 | 8600 | 19.1 | 17.32 | MIXTURE B | 1 | 5100 | 11.32 | 11.18 | 6000 | 13.32 | 13.03 | 6700 | 14.88 | 15.91 | 8000 | 17.76 | 17.47
|  | 4500 | 9.99 |  | 5600 | 12.43 |  | 7400 | 16.43 |  | 7300 | 16.21 |  |  |  | 5600 | 12.43 |  | 5700 | 12.66 |  | 7400 | 16.43 |  | 7700 | 17.1
|  | 4500 | 9.99 |  | 5800 | 12.88 |  | 7400 | 16.43 |  | 7500 | 16.65 |  |  |  | 4400 | 9.77 |  | 5900 | 13.1 |  | 7400 | 16.43 |  | 7900 | 17.54
MIXTURE C | 2 | 5000 | 11.1 | 11.18 | 5800 | 12.88 | 12.21 | 6800 | 15.1 | 15.32 | 7200 | 15.99 | 15.84 | MIXTURE C | 2 | 4800 | 10.66 | 11.03 | 6100 | 13.55 | 13.25 | 6800 | 15.1 | 15.03 | 7600 | 16.88 | 16.65
|  | 5100 | 11.32 |  | 5300 | 11.77 |  | 7000 | 15.54 |  | 6900 | 15.32 |  |  |  | 4900 | 10.88 |  | 6200 | 13.77 |  | 7000 | 15.54 |  | 7500 | 16.65
|  | 5000 | 11.1 |  | 5400 | 11.99 |  | 6900 | 15.32 |  | 7300 | 16.21 |  |  |  | 5200 | 11.55 |  | 5600 | 12.43 |  | 6500 | 14.43 |  | 7400 | 16.43
RESULTS OF SPLITTING TENSILE STRENGTH TEST (STRONG WITH PREPARATION) | [13 empty] | RESULTS OF SPLITTING TENSILE STRENGTH TEST (STRONG WITHOUT PREPARATION)
Sample ID | FA Binder : Sand (wt.) | Compressive Strength, kg.-force (MPa) | [11 empty] | Sample ID | FA Binder : Sand (wt.) | Compressive Strength, kg.-force (MPa)
|  | 7-day |  | Average (MPa) | 14-day |  | Average (MPa) | 28-day |  | Average (MPa) | 42-day |  | Average (MPa) |  |  | 7-day |  | Average (MPa) | 14-day |  | Average (MPa) | 28-day |  | Average (MPa) | 42-day |  | Average (MPa)
|  | kg.-force | MPa |  | kg.-force | MPa |  | kg.-force | MPa |  | kg.-force | MPa |  |  |  | kg.-force | MPa |  | kg.-force | MPa |  | kg.-force | MPa |  | kg.-force | MPa
MIXTURE A | 0.5 | 1500 | 0.83 | 1.07 | 2350 | 1.3 | 1.26 | 2200 | 1.22 | 1.22 | 2920 | 1.62 | 1.55 | MIXTURE A | 0.5 | 1500 | 0.83 | 1.12 | 2350 | 1.3 | 1.17 | 2200 | 1.22 | 1.2 | 2920 | 1.62 | 1.49
|  | 2050 | 1.14 |  | 2470 | 1.37 |  | 2580 | 1.43 |  | 3420 | 1.9 |  |  |  | 2050 | 1.14 |  | 2470 | 1.37 |  | 2580 | 1.43 |  | 3420 | 1.9
|  | 2230 | 1.24 |  | 2000 | 1.11 |  | 1800 | 1 |  | 2020 | 1.12 |  |  |  | 2500 | 1.39 |  | 1500 | 0.83 |  | 1700 | 0.94 |  | 1700 | 0.94
MIXTURE B | 1 | 1700 | 0.94 | 0.98 | 2260 | 1.25 | 1.12 | 2000 | 1.11 | 1.25 | 3000 | 1.67 | 1.44 | MIXTURE B | 1 | 1700 | 0.94 | 1.11 | 2260 | 1.25 | 1.08 | 2000 | 1.11 | 1.18 | 3000 | 1.67 | 1.46
|  | 2800 | 1.55 |  | 2300 | 1.28 |  | 2380 | 1.32 |  | 2380 | 1.32 |  |  |  | 2800 | 1.55 |  | 2300 | 1.28 |  | 2380 | 1.32 |  | 2380 | 1.32
|  | 800 | 0.44 |  | 1500 | 0.83 |  | 2400 | 1.33 |  | 2400 | 1.33 |  |  |  | 1500 | 0.83 |  | 1300 | 0.72 |  | 2000 | 1.11 |  | 2500 | 1.39
MIXTURE C | 2 | 2280 | 1.27 | 0.96 | 2180 | 1.21 | 1.17 | 2180 | 1.21 | 1.24 | 2880 | 1.6 | 1.48 | MIXTURE C | 2 | 2280 | 1.27 | 0.93 | 2180 | 1.21 | 1.02 | 2180 | 1.21 | 1.14 | 2880 | 1.6 | 1.44
|  | 1120 | 0.62 |  | 2354 | 1.31 |  | 2000 | 1.11 |  | 2120 | 1.18 |  |  |  | 1120 | 0.62 |  | 2354 | 1.31 |  | 2000 | 1.11 |  | 2120 | 1.18
|  | 1800 | 1 |  | 1800 | 1 |  | 2500 | 1.39 |  | 3000 | 1.67 |  |  |  | 1600 | 0.89 |  | 1000 | 0.56 |  | 2000 | 1.11 |  | 2800 | 1.55
RESULTS OF FLEXURAL STRENGTH TEST (STRONG WITH PREPARATION) | [13 empty] | RESULTS OF FLEXURAL STRENGTH TEST (STRONG WITHOUT PREPARATION)
Sample ID | FA Binder : Sand (wt.) | Compressive Strength, kg.-force (MPa) | [11 empty] | Sample ID | FA Binder : Sand (wt.) | Compressive Strength, kg.-force (MPa)
|  | 7-day |  | Average (MPa) | 14-day |  | Average (MPa) | 28-day |  | Average (MPa) | 42-day |  | Average (MPa) |  |  | 7-day |  | Average (MPa) | 14-day |  | Average (MPa) | 28-day |  | Average (MPa) | 42-day |  | Average (MPa)
|  | kg.-force | MPa |  | kg.-force | MPa |  | kg.-force | MPa |  | kg.-force | MPa |  |  |  | kg.-force | MPa |  | kg.-force | MPa |  | kg.-force | MPa |  | kg.-force | MPa
MIXTURE A | 0.5 | 340 | 2.35 | 2.25 | 440 | 3.03 | 2.64 | 340 | 2.35 | 2.28 | 400 | 2.76 | 2.94 | MIXTURE A | 0.5 | 280 | 1.93 | 2 | 300 | 2.07 | 2.35 | 280 | 1.93 | 2.21 | 340 | 2.35 | 2.53
|  | 330 | 2.28 |  | 400 | 2.76 |  | 330 | 2.28 |  | 440 | 3.03 |  |  |  | 300 | 2.07 |  | 380 | 2.62 |  | 360 | 2.48 |  | 420 | 2.9
|  | 310 | 2.14 |  | 310 | 2.14 |  | 320 | 2.21 |  | 440 | 3.03 |  |  |  | 290 | 2 |  | 340 | 2.35 |  | 320 | 2.21 |  | 340 | 2.35
MIXTURE B | 1 | 340 | 2.35 | 1.79 | 340 | 2.35 | 2.14 | 370 | 2.55 | 2.23 | 340 | 2.35 | 2.32 | MIXTURE B | 1 | 260 | 1.79 | 1.89 | 370 | 2.55 | 2.31 | 380 | 2.62 | 2.35 | 360 | 2.48 | 2.3
|  | 230 | 1.59 |  | 380 | 2.62 |  | 230 | 1.59 |  | 340 | 2.35 |  |  |  | 260 | 1.79 |  | 300 | 2.07 |  | 300 | 2.07 |  | 300 | 2.07
|  | 210 | 1.45 |  | 210 | 1.45 |  | 370 | 2.55 |  | 330 | 2.28 |  |  |  | 300 | 2.07 |  | 335 | 2.31 |  | 340 | 2.35 |  | 340 | 2.35
MIXTURE C | 2 | 340 | 2.35 | 2.12 | 350 | 2.41 | 2.37 | 340 | 2.35 | 2.23 | 380 | 2.62 | 2.53 | MIXTURE C | 2 | 220 | 1.52 | 1.61 | 240 | 1.66 | 1.45 | 340 | 2.35 | 2.02 | 340 | 2.35 | 2.12
|  | 290 | 2 |  | 390 | 2.69 |  | 290 | 2 |  | 380 | 2.62 |  |  |  | 240 | 1.66 |  | 180 | 1.24 |  | 280 | 1.93 |  | 280 | 1.93
|  | 290 | 2 |  | 290 | 2 |  | 340 | 2.35 |  | 340 | 2.35 |  |  |  | 240 | 1.66 |  | 210 | 1.45 |  | 260 | 1.79 |  | 300 | 2.07
RESULTS OF BOND STRENGTH TEST (STRONG WITH PREPARATION) | [13 empty] | RESULTS OF BOND STRENGTH TEST (STRONG WITHOUT PREPARATION)
Sample ID | FA Binder : Sand (wt.) | Bond Strength, kg.-force (MPa) | [11 empty] | Sample ID | FA Binder : Sand (wt.) | Bond Strength, kg.-force (MPa)
|  | 7-day |  | Average (MPa) | 14-day |  | Average (MPa) | 28-day |  | Average (MPa) | 42-day |  | Average (MPa) |  |  | 7-day |  | Average (MPa) | 14-day |  | Average (MPa) | 28-day |  | Average (MPa) | 42-day |  | Average (MPa)
|  | kg.-force | MPa |  | kg.-force | MPa |  | kg.-force | MPa |  | kg.-force | MPa |  |  |  | kg.-force | MPa |  | kg.-force | MPa |  | kg.-force | MPa |  | kg.-force | MPa
MIXTURE A | 0.5 | 3290 | 3.54 | 2.82 | 1990 | 2.14 | 2.76 | 2270 | 2.44 | 2.68 | 3300 | 3.55 | 3.03 | MIXTURE A | 0.5 | 1270 | 1.37 | 2.61 | 1160 | 1.25 | 2.55 | 2400 | 2.58 | 2.73 | 2400 | 2.58 | 2.91
|  | 1780 | 1.92 |  | 3720 | 4 |  | 1600 | 1.72 |  | 2360 | 2.54 |  |  |  | 2500 | 2.69 |  | 2340 | 2.52 |  | 2100 | 2.26 |  | 2800 | 3.01
|  | 2780 | 2.99 |  | 1990 | 2.14 |  | 3600 | 3.87 |  | 2800 | 3.01 |  |  |  | 3500 | 3.77 |  | 3600 | 3.87 |  | 3100 | 3.34 |  | 2900 | 3.12
MIXTURE B | 1 | 1590 | 1.71 | 1.66 | 1740 | 1.87 | 1.86 | 3030 | 3.26 | 2.22 | 2800 | 3.01 | 2.73 | MIXTURE B | 1 | 3660 | 3.94 | 2.84 | 3100 | 3.34 | 2.78 | 2800 | 3.01 | 2.8 | 2600 | 2.8 | 2.83
|  | 1500 | 1.61 |  | 1720 | 1.85 |  | 1090 | 1.17 |  | 2800 | 3.01 |  |  |  | 1870 | 2.01 |  | 2200 | 2.37 |  | 2600 | 2.8 |  | 2700 | 2.91
|  | 1545 | 1.66 |  | 1730 | 1.86 |  | 2060 | 2.22 |  | 2000 | 2.15 |  |  |  | 2400 | 2.58 |  | 2460 | 2.65 |  | 2400 | 2.58 |  | 2600 | 2.8
MIXTURE C | 2 | 1740 | 1.87 | 1.54 | 420 | 0.45 | 1.64 | 2400 | 2.58 | 2.14 | 2500 | 2.69 | 2.69 | MIXTURE C | 2 | 1940 | 2.09 | 2.81 | 1700 | 1.83 | 2.73 | 1900 | 2.04 | 2.76 | 2400 | 2.58 | 2.87
|  | 1120 | 1.21 |  | 2625 | 2.82 |  | 1570 | 1.69 |  | 2500 | 2.69 |  |  |  | 4500 | 4.84 |  | 4460 | 4.8 |  | 3000 | 3.23 |  | 2900 | 3.12
|  | 1430 | 1.54 |  | 1522.5 | 1.64 |  | 1985 | 2.14 |  | 2500 | 2.69 |  |  |  | 1400 | 1.51 |  | 1460 | 1.57 |  | 2800 | 3.01 |  | 2700 | 2.91

## SC FABGM COMPRESSIVE WP VS WOP
RESULTS OF COMPRESSIVE STRENGTH TEST (STRONG WITH PREPARATION)
Sample ID | FA Binder : Sand (wt.) | Compressive Strength, kg.-force (MPa)
|  | 7-day |  | Average (MPa) | 14-day |  | Average (MPa) | 28-day |  | Average (MPa) | 42-day |  | Average (MPa)
|  | kg.-force | MPa |  | kg.-force | MPa |  | kg.-force | MPa |  | kg.-force | MPa
MIXTURE A | 0.5 | 5100 | 11.32 | 11.62 | 7100 | 15.77 | 13.84 | 9100 | 20.21 | 17.69 | 9000 | 19.98 | 19.02
|  | 5300 | 11.77 |  | 6300 | 13.99 |  | 7400 | 16.43 |  | 8400 | 18.65
|  | 5300 | 11.77 |  | 5300 | 11.77 |  | 7400 | 16.43 |  | 8300 | 18.43
MIXTURE B | 1 | 4700 | 10.44 | 10.14 | 5400 | 11.99 | 12.43 | 8700 | 19.32 | 17.39 | 8600 | 19.1 | 17.32
|  | 4500 | 9.99 |  | 5600 | 12.43 |  | 7400 | 16.43 |  | 7300 | 16.21
|  | 4500 | 9.99 |  | 5800 | 12.88 |  | 7400 | 16.43 |  | 7500 | 16.65
MIXTURE C | 2 | 5000 | 11.1 | 11.18 | 5800 | 12.88 | 12.21 | 6800 | 15.1 | 15.32 | 7200 | 15.99 | 15.84
|  | 5100 | 11.32 |  | 5300 | 11.77 |  | 7000 | 15.54 |  | 6900 | 15.32
|  | 5000 | 11.1 |  | 5400 | 11.99 |  | 6900 | 15.32 |  | 7300 | 16.21
RESULTS OF COMPRESSIVE STRENGTH TEST (STRONG WITHOUT PREPARATION)
Sample ID | FA Binder : Sand (wt.) | Compressive Strength, kg.-force (MPa)
|  | 7-day |  | Average (MPa) | 14-day |  | Average (MPa) | 28-day |  | Average (MPa) | 42-day |  | Average (MPa)
|  | kg.-force | MPa |  | kg.-force | MPa |  | kg.-force | MPa |  | kg.-force | MPa
MIXTURE A | 0.5 | 5800 | 12.88 | 12.06 | 6700 | 14.88 | 14.21 | 8600 | 19.1 | 16.88 | 8900 | 19.76 | 19.24
|  | 5400 | 11.99 |  | 6000 | 13.32 |  | 7300 | 16.21 |  | 8600 | 19.1
|  | 5100 | 11.32 |  | 6500 | 14.43 |  | 6900 | 15.32 |  | 8500 | 18.87
MIXTURE B | 1 | 5100 | 11.32 | 11.18 | 6000 | 13.32 | 13.03 | 6700 | 14.88 | 15.91 | 8000 | 17.76 | 17.47
|  | 5600 | 12.43 |  | 5700 | 12.66 |  | 7400 | 16.43 |  | 7700 | 17.1
|  | 4400 | 9.77 |  | 5900 | 13.1 |  | 7400 | 16.43 |  | 7900 | 17.54
MIXTURE C | 2 | 4800 | 10.66 | 11.03 | 6100 | 13.55 | 13.25 | 6800 | 15.1 | 15.03 | 7600 | 16.88 | 16.65
|  | 4900 | 10.88 |  | 6200 | 13.77 |  | 7000 | 15.54 |  | 7500 | 16.65
|  | 5200 | 11.55 |  | 5600 | 12.43 |  | 6500 | 14.43 |  | 7400 | 16.43
Preparation | Mixture | Time | Mpa |  | Preparation | Mixture | Time | Mpa |  | Anova: Two-Factor With Replication
W Prep | A | 7 | 11.32 |  | W Prep | 1 | 7 | 11.32
W Prep | A | 7 | 11.77 |  | W Prep | 1 | 7 | 11.77 |  | SUMMARY | Mixture | Time | Mpa | Total
W Prep | A | 7 | 11.77 |  | W Prep | 1 | 7 | 11.77 |  | W Prep
W Prep | B | 7 | 10.44 |  | W Prep | 2 | 7 | 10.44 |  | Count | 36 | 36 | 36 | 108
W Prep | B | 7 | 9.99 |  | W Prep | 2 | 7 | 9.99 |  | Sum | 72 | 693 | 522.02 | 1287.02
W Prep | B | 7 | 9.99 |  | W Prep | 2 | 7 | 9.99 |  | Average | 2 | 19.25 | 14.50056 | 11.91685
W Prep | C | 7 | 11.1 |  | W Prep | 3 | 7 | 11.1 |  | Variance | 0.6857143 | 85.05 | 9.26852 | 84.50235
W Prep | C | 7 | 11.32 |  | W Prep | 3 | 7 | 11.32
W Prep | C | 7 | 11.1 |  | W Prep | 3 | 7 | 11.1 |  | WO Prep
W Prep | A | 14 | 15.77 |  | W Prep | 1 | 14 | 15.77 |  | Count | 36 | 36 | 36 | 108
W Prep | A | 14 | 13.99 |  | W Prep | 1 | 14 | 13.99 |  | Sum | 72 | 693 | 527.79 | 1292.79
W Prep | A | 14 | 11.77 |  | W Prep | 1 | 14 | 11.77 |  | Average | 2 | 19.25 | 14.66083 | 11.97028
W Prep | B | 14 | 11.99 |  | W Prep | 2 | 14 | 11.99 |  | Variance | 0.6857143 | 85.05 | 7.079745 | 84.07081
W Prep | B | 14 | 12.43 |  | W Prep | 2 | 14 | 12.43
W Prep | B | 14 | 12.88 |  | W Prep | 2 | 14 | 12.88 |  | Total
W Prep | C | 14 | 12.88 |  | W Prep | 3 | 14 | 12.88 |  | Count | 72 | 72 | 72
W Prep | C | 14 | 11.77 |  | W Prep | 3 | 14 | 11.77 |  | Sum | 144 | 1386 | 1049.81
W Prep | C | 14 | 11.99 |  | W Prep | 3 | 14 | 11.99 |  | Average | 2 | 19.25 | 14.58069
W Prep | A | 28 | 20.21 |  | W Prep | 1 | 28 | 20.21 |  | Variance | 0.6760563 | 83.85211 | 8.065516
W Prep | A | 28 | 16.43 |  | W Prep | 1 | 28 | 16.43
W Prep | A | 28 | 16.43 |  | W Prep | 1 | 28 | 16.43
W Prep | B | 28 | 19.32 |  | W Prep | 2 | 28 | 19.32 |  | ANOVA
W Prep | B | 28 | 16.43 |  | W Prep | 2 | 28 | 16.43 |  | Source of Variation | SS | df | MS | F | P-value | F crit
W Prep | B | 28 | 16.43 |  | W Prep | 2 | 28 | 16.43 |  | Sample | 0.1541338 | 1 | 0.1541338 | 0.004923886 | 0.9441248 | 3.886121
W Prep | C | 28 | 15.1 |  | W Prep | 3 | 28 | 15.1 |  | Columns | 11463.33 | 2 | 5731.665 | 183.1011 | 9.389879e-47 | 3.038877
W Prep | C | 28 | 15.54 |  | W Prep | 3 | 28 | 15.54 |  | Interaction | 0.3082676 | 2 | 0.1541338 | 0.004923886 | 0.9950883 | 3.038877
W Prep | C | 28 | 15.32 |  | W Prep | 3 | 28 | 15.32 |  | Within | 6573.689 | 210 | 31.30328
W Prep | A | 28 | 19.98 |  | W Prep | 1 | 42 | 19.98
W Prep | A | 28 | 18.65 |  | W Prep | 1 | 42 | 18.65 |  | Total | 18037.48 | 215
W Prep | A | 28 | 18.43 |  | W Prep | 1 | 42 | 18.43
W Prep | B | 28 | 19.1 |  | W Prep | 2 | 42 | 19.1
W Prep | B | 28 | 16.21 |  | W Prep | 2 | 42 | 16.21
W Prep | B | 28 | 16.65 |  | W Prep | 2 | 42 | 16.65
W Prep | C | 28 | 15.99 |  | W Prep | 3 | 42 | 15.99
W Prep | C | 28 | 15.32 |  | W Prep | 3 | 42 | 15.32
W Prep | C | 28 | 16.21 |  | W Prep | 3 | 42 | 16.21
WO Prep | A | 7 | 12.88 |  | WO Prep | 1 | 7 | 12.88
WO Prep | A | 7 | 11.99 |  | WO Prep | 1 | 7 | 11.99
WO Prep | A | 7 | 11.32 |  | WO Prep | 1 | 7 | 11.32
WO Prep | B | 7 | 11.32 |  | WO Prep | 2 | 7 | 11.32
WO Prep | B | 7 | 12.43 |  | WO Prep | 2 | 7 | 12.43
WO Prep | B | 7 | 9.77 |  | WO Prep | 2 | 7 | 9.77
WO Prep | C | 7 | 10.66 |  | WO Prep | 3 | 7 | 10.66
WO Prep | C | 7 | 10.88 |  | WO Prep | 3 | 7 | 10.88
WO Prep | C | 7 | 11.55 |  | WO Prep | 3 | 7 | 11.55
WO Prep | A | 14 | 14.88 |  | WO Prep | 1 | 14 | 14.88
WO Prep | A | 14 | 13.32 |  | WO Prep | 1 | 14 | 13.32
WO Prep | A | 14 | 14.43 |  | WO Prep | 1 | 14 | 14.43
WO Prep | B | 14 | 13.32 |  | WO Prep | 2 | 14 | 13.32
WO Prep | B | 14 | 12.66 |  | WO Prep | 2 | 14 | 12.66
WO Prep | B | 14 | 13.1 |  | WO Prep | 2 | 14 | 13.1
WO Prep | C | 14 | 13.55 |  | WO Prep | 3 | 14 | 13.55
WO Prep | C | 14 | 13.77 |  | WO Prep | 3 | 14 | 13.77
WO Prep | C | 14 | 12.43 |  | WO Prep | 3 | 14 | 12.43
WO Prep | A | 28 | 19.1 |  | WO Prep | 1 | 28 | 19.1
WO Prep | A | 28 | 16.21 |  | WO Prep | 1 | 28 | 16.21
WO Prep | A | 28 | 15.32 |  | WO Prep | 1 | 28 | 15.32
WO Prep | B | 28 | 14.88 |  | WO Prep | 2 | 28 | 14.88
WO Prep | B | 28 | 16.43 |  | WO Prep | 2 | 28 | 16.43
WO Prep | B | 28 | 16.43 |  | WO Prep | 2 | 28 | 16.43
WO Prep | C | 28 | 15.1 |  | WO Prep | 3 | 28 | 15.1
WO Prep | C | 28 | 15.54 |  | WO Prep | 3 | 28 | 15.54
WO Prep | C | 28 | 14.43 |  | WO Prep | 3 | 28 | 14.43
WO Prep | A | 28 | 19.76 |  | WO Prep | 1 | 42 | 19.76
WO Prep | A | 28 | 19.1 |  | WO Prep | 1 | 42 | 19.1
WO Prep | A | 28 | 18.87 |  | WO Prep | 1 | 42 | 18.87
WO Prep | B | 28 | 17.76 |  | WO Prep | 2 | 42 | 17.76
WO Prep | B | 28 | 17.1 |  | WO Prep | 2 | 42 | 17.1
WO Prep | B | 28 | 17.54 |  | WO Prep | 2 | 42 | 17.54
WO Prep | C | 28 | 16.88 |  | WO Prep | 3 | 42 | 16.88
WO Prep | C | 28 | 16.65 |  | WO Prep | 3 | 42 | 16.65
WO Prep | C | 28 | 16.43 |  | WO Prep | 3 | 42 | 16.43

## SC FABGM TENSILE WP VS WOP
RESULTS OF SPLITTING TENSILE STRENGTH TEST (STRONG WITH PREPARATION) | [13 empty] | Preparation | Mixture | Time | Mpa
[14 empty] | W Prep | A | 7 | 0.83
Sample ID | FA Binder : Sand (wt.) | Compressive Strength, kg.-force (MPa) | [11 empty] | W Prep | A | 7 | 1.14
[14 empty] | W Prep | A | 7 | 1.24
|  | 7-day |  | Average (MPa) | 14-day |  | Average (MPa) | 28-day |  | Average (MPa) | 42-day |  | Average (MPa) | W Prep | B | 7 | 0.94
|  | kg.-force | MPa |  | kg.-force | MPa |  | kg.-force | MPa |  | kg.-force | MPa |  | W Prep | B | 7 | 1.55
MIXTURE A | 0.5 | 1500 | 0.83 | 1.07 | 2350 | 1.3 | 1.26 | 2200 | 1.22 | 1.22 | 2920 | 1.62 | 1.55 | W Prep | B | 7 | 0.44
|  | 2050 | 1.14 |  | 2470 | 1.37 |  | 2580 | 1.43 |  | 3420 | 1.9 |  | W Prep | C | 7 | 1.27
|  | 2230 | 1.24 |  | 2000 | 1.11 |  | 1800 | 1 |  | 2020 | 1.12 |  | W Prep | C | 7 | 0.62
MIXTURE B | 1 | 1700 | 0.94 | 0.98 | 2260 | 1.25 | 1.12 | 2000 | 1.11 | 1.25 | 3000 | 1.67 | 1.44 | W Prep | C | 7 | 1
|  | 2800 | 1.55 |  | 2300 | 1.28 |  | 2380 | 1.32 |  | 2380 | 1.32 |  | W Prep | A | 14 | 1.3
|  | 800 | 0.44 |  | 1500 | 0.83 |  | 2400 | 1.33 |  | 2400 | 1.33 |  | W Prep | A | 14 | 1.37
MIXTURE C | 2 | 2280 | 1.27 | 0.96 | 2180 | 1.21 | 1.17 | 2180 | 1.21 | 1.24 | 2880 | 1.6 | 1.48 | W Prep | A | 14 | 1.11
|  | 1120 | 0.62 |  | 2354 | 1.31 |  | 2000 | 1.11 |  | 2120 | 1.18 |  | W Prep | B | 14 | 1.25
|  | 1800 | 1 |  | 1800 | 1 |  | 2500 | 1.39 |  | 3000 | 1.67 |  | W Prep | B | 14 | 1.28
[14 empty] | W Prep | B | 14 | 0.83
RESULTS OF SPLITTING TENSILE STRENGTH TEST (STRONG WITHOUT PREPARATION) | [13 empty] | W Prep | C | 14 | 1.21
[14 empty] | W Prep | C | 14 | 1.31
Sample ID | FA Binder : Sand (wt.) | Compressive Strength, kg.-force (MPa) | [11 empty] | W Prep | C | 14 | 1
[14 empty] | W Prep | A | 28 | 1.22
|  | 7-day |  | Average (MPa) | 14-day |  | Average (MPa) | 28-day |  | Average (MPa) | 42-day |  | Average (MPa) | W Prep | A | 28 | 1.43
|  | kg.-force | MPa |  | kg.-force | MPa |  | kg.-force | MPa |  | kg.-force | MPa |  | W Prep | A | 28 | 1
MIXTURE A | 0.5 | 1500 | 0.83 | 1.12 | 2350 | 1.3 | 1.17 | 2200 | 1.22 | 1.2 | 2920 | 1.62 | 1.49 | W Prep | B | 28 | 1.11
|  | 2050 | 1.14 |  | 2470 | 1.37 |  | 2580 | 1.43 |  | 3420 | 1.9 |  | W Prep | B | 28 | 1.32
|  | 2500 | 1.39 |  | 1500 | 0.83 |  | 1700 | 0.94 |  | 1700 | 0.94 |  | W Prep | B | 28 | 1.33
MIXTURE B | 1 | 1700 | 0.94 | 1.11 | 2260 | 1.25 | 1.08 | 2000 | 1.11 | 1.18 | 3000 | 1.67 | 1.46 | W Prep | C | 28 | 1.21
|  | 2800 | 1.55 |  | 2300 | 1.28 |  | 2380 | 1.32 |  | 2380 | 1.32 |  | W Prep | C | 28 | 1.11
|  | 1500 | 0.83 |  | 1300 | 0.72 |  | 2000 | 1.11 |  | 2500 | 1.39 |  | W Prep | C | 28 | 1.39
MIXTURE C | 2 | 2280 | 1.27 | 0.93 | 2180 | 1.21 | 1.02 | 2180 | 1.21 | 1.14 | 2880 | 1.6 | 1.44 | W Prep | A | 42 | 1.62
|  | 1120 | 0.62 |  | 2354 | 1.31 |  | 2000 | 1.11 |  | 2120 | 1.18 |  | W Prep | A | 42 | 1.9
|  | 1600 | 0.89 |  | 1000 | 0.56 |  | 2000 | 1.11 |  | 2800 | 1.55 |  | W Prep | A | 42 | 1.12
[14 empty] | W Prep | B | 42 | 1.67
[14 empty] | W Prep | B | 42 | 1.32
[14 empty] | W Prep | B | 42 | 1.33
[14 empty] | W Prep | C | 42 | 1.6
[14 empty] | W Prep | C | 42 | 1.18
[14 empty] | W Prep | C | 42 | 1.67
[14 empty] | WO Prep | A | 7 | 0.83
[14 empty] | WO Prep | A | 7 | 1.14
[14 empty] | WO Prep | A | 7 | 1.39
[14 empty] | WO Prep | B | 7 | 0.94
[14 empty] | WO Prep | B | 7 | 1.55
[14 empty] | WO Prep | B | 7 | 0.83
[14 empty] | WO Prep | C | 7 | 1.27
[14 empty] | WO Prep | C | 7 | 0.62
[14 empty] | WO Prep | C | 7 | 0.89
[14 empty] | WO Prep | A | 14 | 1.3
[14 empty] | WO Prep | A | 14 | 1.37
[14 empty] | WO Prep | A | 14 | 0.83
[14 empty] | WO Prep | B | 14 | 1.25
[14 empty] | WO Prep | B | 14 | 1.28
[14 empty] | WO Prep | B | 14 | 0.72
[14 empty] | WO Prep | C | 14 | 1.21
[14 empty] | WO Prep | C | 14 | 1.31
[14 empty] | WO Prep | C | 14 | 0.56
[14 empty] | WO Prep | A | 28 | 1.22
[14 empty] | WO Prep | A | 28 | 1.43
[14 empty] | WO Prep | A | 28 | 0.94
[14 empty] | WO Prep | B | 28 | 1.11
[14 empty] | WO Prep | B | 28 | 1.32
[14 empty] | WO Prep | B | 28 | 1.11
[14 empty] | WO Prep | C | 28 | 1.21
[14 empty] | WO Prep | C | 28 | 1.11
[14 empty] | WO Prep | C | 28 | 1.11
[14 empty] | WO Prep | A | 42 | 1.62
[14 empty] | WO Prep | A | 42 | 1.9
[14 empty] | WO Prep | A | 42 | 0.94
[14 empty] | WO Prep | B | 42 | 1.67
[14 empty] | WO Prep | B | 42 | 1.32
[14 empty] | WO Prep | B | 42 | 1.39
[14 empty] | WO Prep | C | 42 | 1.6
[14 empty] | WO Prep | C | 42 | 1.18
[14 empty] | WO Prep | C | 42 | 1.55

## SC FABGM FLEXURAL WP VS WOP
RESULTS OF FLEXURAL STRENGTH TEST (STRONG WITH PREPARATION) | [13 empty] | Preparation | Mixture | Time | Mpa
[14 empty] | W Prep | A | 7 | 2.35
Sample ID | FA Binder : Sand (wt.) | Compressive Strength, kg.-force (MPa) | [11 empty] | W Prep | A | 7 | 2.28
[14 empty] | W Prep | A | 7 | 2.14
|  | 7-day |  | Average (MPa) | 14-day |  | Average (MPa) | 28-day |  | Average (MPa) | 42-day |  | Average (MPa) | W Prep | B | 7 | 2.35
|  | kg.-force | MPa |  | kg.-force | MPa |  | kg.-force | MPa |  | kg.-force | MPa |  | W Prep | B | 7 | 1.59
MIXTURE A | 0.5 | 340 | 2.35 | 2.25 | 440 | 3.03 | 2.64 | 340 | 2.35 | 2.28 | 400 | 2.76 | 2.94 | W Prep | B | 7 | 1.45
|  | 330 | 2.28 |  | 400 | 2.76 |  | 330 | 2.28 |  | 440 | 3.03 |  | W Prep | C | 7 | 2.35
|  | 310 | 2.14 |  | 310 | 2.14 |  | 320 | 2.21 |  | 440 | 3.03 |  | W Prep | C | 7 | 2
MIXTURE B | 1 | 340 | 2.35 | 1.79 | 340 | 2.35 | 2.14 | 370 | 2.55 | 2.23 | 340 | 2.35 | 2.32 | W Prep | C | 7 | 2
|  | 230 | 1.59 |  | 380 | 2.62 |  | 230 | 1.59 |  | 340 | 2.35 |  | W Prep | A | 14 | 3.03
|  | 210 | 1.45 |  | 210 | 1.45 |  | 370 | 2.55 |  | 330 | 2.28 |  | W Prep | A | 14 | 2.76
MIXTURE C | 2 | 340 | 2.35 | 2.12 | 350 | 2.41 | 2.37 | 340 | 2.35 | 2.23 | 380 | 2.62 | 2.53 | W Prep | A | 14 | 2.14
|  | 290 | 2 |  | 390 | 2.69 |  | 290 | 2 |  | 380 | 2.62 |  | W Prep | B | 14 | 2.35
|  | 290 | 2 |  | 290 | 2 |  | 340 | 2.35 |  | 340 | 2.35 |  | W Prep | B | 14 | 2.62
[14 empty] | W Prep | B | 14 | 1.45
RESULTS OF FLEXURAL STRENGTH TEST (STRONG WITHOUT PREPARATION) | [13 empty] | W Prep | C | 14 | 2.41
[14 empty] | W Prep | C | 14 | 2.69
Sample ID | FA Binder : Sand (wt.) | Compressive Strength, kg.-force (MPa) | [11 empty] | W Prep | C | 14 | 2
[14 empty] | W Prep | A | 28 | 2.35
|  | 7-day |  | Average (MPa) | 14-day |  | Average (MPa) | 28-day |  | Average (MPa) | 42-day |  | Average (MPa) | W Prep | A | 28 | 2.28
|  | kg.-force | MPa |  | kg.-force | MPa |  | kg.-force | MPa |  | kg.-force | MPa |  | W Prep | A | 28 | 2.21
MIXTURE A | 0.5 | 280 | 1.93 | 2 | 300 | 2.07 | 2.35 | 280 | 1.93 | 2.21 | 340 | 2.35 | 2.53 | W Prep | B | 28 | 2.55
|  | 300 | 2.07 |  | 380 | 2.62 |  | 360 | 2.48 |  | 420 | 2.9 |  | W Prep | B | 28 | 1.59
|  | 290 | 2 |  | 340 | 2.35 |  | 320 | 2.21 |  | 340 | 2.35 |  | W Prep | B | 28 | 2.55
MIXTURE B | 1 | 260 | 1.79 | 1.89 | 370 | 2.55 | 2.31 | 380 | 2.62 | 2.35 | 360 | 2.48 | 2.3 | W Prep | C | 28 | 2.35
|  | 260 | 1.79 |  | 300 | 2.07 |  | 300 | 2.07 |  | 300 | 2.07 |  | W Prep | C | 28 | 2
|  | 300 | 2.07 |  | 335 | 2.31 |  | 340 | 2.35 |  | 340 | 2.35 |  | W Prep | C | 28 | 2.35
MIXTURE C | 2 | 220 | 1.52 | 1.61 | 240 | 1.66 | 1.45 | 340 | 2.35 | 2.02 | 340 | 2.35 | 2.12 | W Prep | A | 42 | 2.76
|  | 240 | 1.66 |  | 180 | 1.24 |  | 280 | 1.93 |  | 280 | 1.93 |  | W Prep | A | 42 | 3.03
|  | 240 | 1.66 |  | 210 | 1.45 |  | 260 | 1.79 |  | 300 | 2.07 |  | W Prep | A | 42 | 3.03
[14 empty] | W Prep | B | 42 | 2.35
[14 empty] | W Prep | B | 42 | 2.35
[14 empty] | W Prep | B | 42 | 2.28
[14 empty] | W Prep | C | 42 | 2.62
[14 empty] | W Prep | C | 42 | 2.62
[14 empty] | W Prep | C | 42 | 2.35
[14 empty] | WO Prep | A | 7 | 1.93
[14 empty] | WO Prep | A | 7 | 2.07
[14 empty] | WO Prep | A | 7 | 2
[14 empty] | WO Prep | B | 7 | 1.79
[14 empty] | WO Prep | B | 7 | 1.79
[14 empty] | WO Prep | B | 7 | 2.07
[14 empty] | WO Prep | C | 7 | 1.52
[14 empty] | WO Prep | C | 7 | 1.66
[14 empty] | WO Prep | C | 7 | 1.66
[14 empty] | WO Prep | A | 14 | 2.07
[14 empty] | WO Prep | A | 14 | 2.62
[14 empty] | WO Prep | A | 14 | 2.35
[14 empty] | WO Prep | B | 14 | 2.55
[14 empty] | WO Prep | B | 14 | 2.07
[14 empty] | WO Prep | B | 14 | 2.31
[14 empty] | WO Prep | C | 14 | 1.66
[14 empty] | WO Prep | C | 14 | 1.24
[14 empty] | WO Prep | C | 14 | 1.45
[14 empty] | WO Prep | A | 28 | 1.93
[14 empty] | WO Prep | A | 28 | 2.48
[14 empty] | WO Prep | A | 28 | 2.21
[14 empty] | WO Prep | B | 28 | 2.62
[14 empty] | WO Prep | B | 28 | 2.07
[14 empty] | WO Prep | B | 28 | 2.35
[14 empty] | WO Prep | C | 28 | 2.35
[14 empty] | WO Prep | C | 28 | 1.93
[14 empty] | WO Prep | C | 28 | 1.79
[14 empty] | WO Prep | A | 42 | 2.35
[14 empty] | WO Prep | A | 42 | 2.9
[14 empty] | WO Prep | A | 42 | 2.35
[14 empty] | WO Prep | B | 42 | 2.48
[14 empty] | WO Prep | B | 42 | 2.07
[14 empty] | WO Prep | B | 42 | 2.35
[14 empty] | WO Prep | C | 42 | 2.35
[14 empty] | WO Prep | C | 42 | 1.93
[14 empty] | WO Prep | C | 42 | 2.07

## SC FABGM BOND WP VS WOP
RESULTS OF BOND STRENGTH TEST (STRONG WITH PREPARATION) | [13 empty] | Preparation | Mixture | Time | Mpa
[14 empty] | W Prep | A | 7 | 3.54
Sample ID | FA Binder : Sand (wt.) | Bond Strength, kg.-force (MPa) | [11 empty] | W Prep | A | 7 | 1.92
[14 empty] | W Prep | A | 7 | 2.99
|  | 7-day |  | Average (MPa) | 14-day |  | Average (MPa) | 28-day |  | Average (MPa) | 42-day |  | Average (MPa) | W Prep | B | 7 | 1.71
|  | kg.-force | MPa |  | kg.-force | MPa |  | kg.-force | MPa |  | kg.-force | MPa |  | W Prep | B | 7 | 1.61
MIXTURE A | 0.5 | 3290 | 3.54 | 2.82 | 1990 | 2.14 | 2.76 | 2270 | 2.44 | 2.68 | 3300 | 3.55 | 3.03 | W Prep | B | 7 | 1.66
|  | 1780 | 1.92 |  | 3720 | 4 |  | 1600 | 1.72 |  | 2360 | 2.54 |  | W Prep | C | 7 | 1.87
|  | 2780 | 2.99 |  | 1990 | 2.14 |  | 3600 | 3.87 |  | 2800 | 3.01 |  | W Prep | C | 7 | 1.21
MIXTURE B | 1 | 1590 | 1.71 | 1.66 | 1740 | 1.87 | 1.86 | 3030 | 3.26 | 2.22 | 2800 | 3.01 | 2.73 | W Prep | C | 7 | 1.54
|  | 1500 | 1.61 |  | 1720 | 1.85 |  | 1090 | 1.17 |  | 2800 | 3.01 |  | W Prep | A | 14 | 2.14
|  | 1545 | 1.66 |  | 1730 | 1.86 |  | 2060 | 2.22 |  | 2000 | 2.15 |  | W Prep | A | 14 | 4
MIXTURE C | 2 | 1740 | 1.87 | 1.54 | 420 | 0.45 | 1.64 | 2400 | 2.58 | 2.14 | 2500 | 2.69 | 2.69 | W Prep | A | 14 | 2.14
|  | 1120 | 1.21 |  | 2625 | 2.82 |  | 1570 | 1.69 |  | 2500 | 2.69 |  | W Prep | B | 14 | 1.87
|  | 1430 | 1.54 |  | 1522.5 | 1.64 |  | 1985 | 2.14 |  | 2500 | 2.69 |  | W Prep | B | 14 | 1.85
[14 empty] | W Prep | B | 14 | 1.86
RESULTS OF BOND STRENGTH TEST (STRONG WITHOUT PREPARATION) | [13 empty] | W Prep | C | 14 | 0.45
[14 empty] | W Prep | C | 14 | 2.82
Sample ID | FA Binder : Sand (wt.) | Bond Strength, kg.-force (MPa) | [11 empty] | W Prep | C | 14 | 1.64
[14 empty] | W Prep | A | 28 | 2.44
|  | 7-day |  | Average (MPa) | 14-day |  | Average (MPa) | 28-day |  | Average (MPa) | 42-day |  | Average (MPa) | W Prep | A | 28 | 1.72
|  | kg.-force | MPa |  | kg.-force | MPa |  | kg.-force | MPa |  | kg.-force | MPa |  | W Prep | A | 28 | 3.87
MIXTURE A | 0.5 | 1270 | 1.37 | 2.61 | 1160 | 1.25 | 2.55 | 2400 | 2.58 | 2.73 | 2400 | 2.58 | 2.91 | W Prep | B | 28 | 3.26
|  | 2500 | 2.69 |  | 2340 | 2.52 |  | 2100 | 2.26 |  | 2800 | 3.01 |  | W Prep | B | 28 | 1.17
|  | 3500 | 3.77 |  | 3600 | 3.87 |  | 3100 | 3.34 |  | 2900 | 3.12 |  | W Prep | B | 28 | 2.22
MIXTURE B | 1 | 3660 | 3.94 | 2.84 | 3100 | 3.34 | 2.78 | 2800 | 3.01 | 2.8 | 2600 | 2.8 | 2.83 | W Prep | C | 28 | 2.58
|  | 1870 | 2.01 |  | 2200 | 2.37 |  | 2600 | 2.8 |  | 2700 | 2.91 |  | W Prep | C | 28 | 1.69
|  | 2400 | 2.58 |  | 2460 | 2.65 |  | 2400 | 2.58 |  | 2600 | 2.8 |  | W Prep | C | 28 | 2.14
MIXTURE C | 2 | 1940 | 2.09 | 2.81 | 1700 | 1.83 | 2.73 | 1900 | 2.04 | 2.76 | 2400 | 2.58 | 2.87 | W Prep | A | 42 | 3.55
|  | 4500 | 4.84 |  | 4460 | 4.8 |  | 3000 | 3.23 |  | 2900 | 3.12 |  | W Prep | A | 42 | 2.54
|  | 1400 | 1.51 |  | 1460 | 1.57 |  | 2800 | 3.01 |  | 2700 | 2.91 |  | W Prep | A | 42 | 3.01
[14 empty] | W Prep | B | 42 | 3.01
[14 empty] | W Prep | B | 42 | 3.01
[14 empty] | W Prep | B | 42 | 2.15
[14 empty] | W Prep | C | 42 | 2.69
[14 empty] | W Prep | C | 42 | 2.69
[14 empty] | W Prep | C | 42 | 2.69
[14 empty] | WO Prep | A | 7 | 1.37
[14 empty] | WO Prep | A | 7 | 2.69
[14 empty] | WO Prep | A | 7 | 3.77
[14 empty] | WO Prep | B | 7 | 3.94
[14 empty] | WO Prep | B | 7 | 2.01
[14 empty] | WO Prep | B | 7 | 2.58
[14 empty] | WO Prep | C | 7 | 2.09
[14 empty] | WO Prep | C | 7 | 4.84
[14 empty] | WO Prep | C | 7 | 1.51
[14 empty] | WO Prep | A | 14 | 1.25
[14 empty] | WO Prep | A | 14 | 2.52
[14 empty] | WO Prep | A | 14 | 3.87
[14 empty] | WO Prep | B | 14 | 3.34
[14 empty] | WO Prep | B | 14 | 2.37
[14 empty] | WO Prep | B | 14 | 2.65
[14 empty] | WO Prep | C | 14 | 1.83
[14 empty] | WO Prep | C | 14 | 4.8
[14 empty] | WO Prep | C | 14 | 1.57
[14 empty] | WO Prep | A | 28 | 2.58
[14 empty] | WO Prep | A | 28 | 2.26
[14 empty] | WO Prep | A | 28 | 3.34
[14 empty] | WO Prep | B | 28 | 3.01
[14 empty] | WO Prep | B | 28 | 2.8
[14 empty] | WO Prep | B | 28 | 2.58
[14 empty] | WO Prep | C | 28 | 2.04
[14 empty] | WO Prep | C | 28 | 3.23
[14 empty] | WO Prep | C | 28 | 3.01
[14 empty] | WO Prep | A | 42 | 2.58
[14 empty] | WO Prep | A | 42 | 3.01
[14 empty] | WO Prep | A | 42 | 3.12
[14 empty] | WO Prep | B | 42 | 2.8
[14 empty] | WO Prep | B | 42 | 2.91
[14 empty] | WO Prep | B | 42 | 2.8
[14 empty] | WO Prep | C | 42 | 2.58
[14 empty] | WO Prep | C | 42 | 3.12
[14 empty] | WO Prep | C | 42 | 2.91