## WCCM WWO PREP
RESULTS OF COMPRESSIVE STRENGTH TEST (WEAK) | [13 empty] | RESULTS OF SPLITTING TENSILE STRENGTH TEST (WEAK)
Sample ID | FA Binder : Sand (wt.) | Compressive Strength, kg.-force (MPa) | [11 empty] | Sample ID | FA Binder : Sand (wt.) | Splitting Tensile Strength, kg.-force (MPa)
|  | 7-day |  | Average (MPa) | 14-day |  | Average (MPa) | 28-day |  | Average (MPa) | 42-day |  | Average (MPa) |  |  | 7-day |  | Average (MPa) | 14-day |  | Average (MPa) | 28-day |  | Average (MPa) | 42-day |  | Average (MPa)
|  | kg.-force | MPa |  | kg.-force | MPa |  | kg.-force | MPa |  | kg.-force | MPa |  |  |  | kg.-force | MPa |  | kg.-force | MPa |  | kg.-force | MPa |  | kg.-force | MPa
WITH SURFACE PREPARATION | 0.5 | 2800 | 6.22 | 9.1 | 5900 | 13.1 | 12.73 | 6200 | 13.77 | 13.4 | 7100 | 15.77 | 14.73 | WITH SURFACE PREPARATION | 0.5 | 190 | 0.11 | 0.33 | 1175 | 0.65 | 0.63 | 1100 | 0.72 | 0.57 | 1460 | 0.81 | 0.77
|  | 4300 | 9.55 |  | 5400 | 11.99 |  | 5600 | 12.43 |  | 6500 | 14.43 |  |  |  | 480 | 0.27 |  | 1235 | 0.69 |  | 1290 | 0.5 |  | 1710 | 0.95
|  | 5200 | 11.55 |  | 5900 | 13.1 |  | 6300 | 13.99 |  | 6300 | 13.99 |  |  |  | 1115 | 0.62 |  | 1000 | 0.56 |  | 900 | 0.5 |  | 1010 | 0.56
WITHOUT SURFACE PREPARATION | 1 | 5200 | 11.55 | 11.18 | 5700 | 12.66 | 11.99 | 5900 | 13.1 | 12.73 | 6800 | 15.1 | 15.1 | WITHOUT SURFACE PREPARATION | 1 | 850 | 0.47 | 0.49 | 1130 | 0.63 | 0.56 | 1000 | 0.56 | 0.63 | 1500 | 0.83 | 0.72
|  | 5300 | 11.77 |  | 5400 | 11.99 |  | 5100 | 11.32 |  | 6900 | 15.32 |  |  |  | 1400 | 0.78 |  | 1150 | 0.64 |  | 1190 | 0.66 |  | 1190 | 0.66
|  | 4600 | 10.21 |  | 5100 | 11.32 |  | 6200 | 13.77 |  | 6700 | 14.88 |  |  |  | 400 | 0.22 |  | 750 | 0.42 |  | 1200 | 0.67 |  | 1200 | 0.67
RESULTS OF FLEXURAL STRENGTH TEST (WEAK) | [13 empty] | RESULTS OF BOND STRENGTH TEST (STRONG WITH PREPARATION)
Sample ID | FA Binder : Sand (wt.) | Flexural Strength, kg.-force (MPa) | [11 empty] | Sample ID | FA Binder : Sand (wt.) | Bond Strength, kg.-force (MPa)
|  | 7-day |  | Average (MPa) | 14-day |  | Average (MPa) | 28-day |  | Average (MPa) | 42-day |  | Average (MPa) |  |  | 7-day |  | Average (MPa) | 14-day |  | Average (MPa) | 28-day |  | Average (MPa) | 42-day |  | Average (MPa)
|  | kg.-force | MPa |  | kg.-force | MPa |  | kg.-force | MPa |  | kg.-force | MPa |  |  |  | kg.-force | MPa |  | kg.-force | MPa |  | kg.-force | MPa |  | kg.-force | MPa
WITH SURFACE PREPARATION | 0.5 | 200 | 1.38 | 1.63 | 340 | 2.35 | 2.09 | 360 | 2.48 | 2.21 | 380 | 2.62 | 2.3 | WITH SURFACE PREPARATION | 0.5 | 680 | 0.73 | 1.51 | 2400 | 2.58 | 1.71 | 1800 | 1.94 | 2.3 | 1980 | 2.13 | 2.9
|  | 230 | 1.59 |  | 290 | 2 |  | 320 | 2.21 |  | 340 | 2.35 |  |  |  | 1420 | 1.53 |  | 980 | 1.05 |  | 2200 | 2.37 |  | 2720 | 2.93
|  | 280 | 1.93 |  | 280 | 1.93 |  | 280 | 1.93 |  | 280 | 1.93 |  |  |  | 2120 | 2.28 |  | 1400 | 1.51 |  | 2400 | 2.58 |  | 3380 | 3.64
WITHOUT SURFACE PREPARATION | 1 | 220 | 1.52 | 1.66 | 320 | 2.21 | 1.98 | 300 | 2.07 | 1.89 | 320 | 2.21 | 2.02 | WITHOUT SURFACE PREPARATION | 1 | 980 | 1.05 | 1.32 | 1200 | 1.29 | 1.4 | 1600 | 1.72 | 1.72 | 2000 | 2.15 | 2.22
|  | 240 | 1.66 |  | 280 | 1.93 |  | 260 | 1.79 |  | 280 | 1.93 |  |  |  | 1100 | 1.18 |  | 1300 | 1.4 |  | 1400 | 1.51 |  | 1800 | 1.94
|  | 260 | 1.79 |  | 260 | 1.79 |  | 260 | 1.79 |  | 280 | 1.93 |  |  |  | 1600 | 1.72 |  | 1400 | 1.51 |  | 1800 | 1.94 |  | 2400 | 2.58

## Compressive
RESULTS OF COMPRESSIVE STRENGTH TEST (WEAK)
Sample ID | FA Binder : Sand (wt.) | Compressive Strength, kg.-force (MPa) | [11 empty] | Preparation | Day | Mpa
[14 empty] | W prep | 7 | 6.22
|  | 7-day |  | Average (MPa) | 14-day |  | Average (MPa) | 28-day |  | Average (MPa) | 42-day |  | Average (MPa) | W prep | 7 | 9.55
|  | kg.-force | MPa |  | kg.-force | MPa |  | kg.-force | MPa |  | kg.-force | MPa |  | W prep | 7 | 11.55
WITH SURFACE PREPARATION | 0.5 | 2800 | 6.22 | 9.1 | 5900 | 13.1 | 12.73 | 6200 | 13.77 | 13.4 | 7100 | 15.77 | 14.73 | W prep | 14 | 13.1
|  | 4300 | 9.55 |  | 5400 | 11.99 |  | 5600 | 12.43 |  | 6500 | 14.43 |  | W prep | 14 | 11.99
|  | 5200 | 11.55 |  | 5900 | 13.1 |  | 6300 | 13.99 |  | 6300 | 13.99 |  | W prep | 14 | 13.1
WITHOUT SURFACE PREPARATION | 1 | 5200 | 11.55 | 11.18 | 5700 | 12.66 | 11.99 | 5900 | 13.1 | 12.73 | 6800 | 15.1 | 15.1 | W prep | 28 | 13.77
|  | 5300 | 11.77 |  | 5400 | 11.99 |  | 5100 | 11.32 |  | 6900 | 15.32 |  | W prep | 28 | 12.43
|  | 4600 | 10.21 |  | 5100 | 11.32 |  | 6200 | 13.77 |  | 6700 | 14.88 |  | W prep | 28 | 13.99
[14 empty] | W prep | 42 | 15.77
[14 empty] | W prep | 42 | 14.43
[14 empty] | W prep | 42 | 13.99
[14 empty] | WO prep | 7 | 11.55
[14 empty] | WO prep | 7 | 11.77
[14 empty] | WO prep | 7 | 10.21
[14 empty] | WO prep | 14 | 12.66
[14 empty] | WO prep | 14 | 11.99
[14 empty] | WO prep | 14 | 11.32
[14 empty] | WO prep | 28 | 13.1
[14 empty] | WO prep | 28 | 11.32
[14 empty] | WO prep | 28 | 13.77
[14 empty] | WO prep | 42 | 15.1
[14 empty] | WO prep | 42 | 15.32
[14 empty] | WO prep | 42 | 14.88

## Splitting Tensile
RESULTS OF SPLITTING TENSILE STRENGTH TEST (WEAK)
Sample ID | FA Binder : Sand (wt.) | Splitting Tensile Strength, kg.-force (MPa) | [11 empty] | Preparation | Day | Mpa
[14 empty] | W prep | 7 | 0.11
|  | 7-day |  | Average (MPa) | 14-day |  | Average (MPa) | 28-day |  | Average (MPa) | 42-day |  | Average (MPa) | W prep | 7 | 0.27
|  | kg.-force | MPa |  | kg.-force | MPa |  | kg.-force | MPa |  | kg.-force | MPa |  | W prep | 7 | 0.62
WITH SURFACE PREPARATION | 0.5 | 190 | 0.11 | 0.33 | 1175 | 0.65 | 0.63 | 1100 | 0.72 | 0.57 | 1460 | 0.81 | 0.77 | W prep | 14 | 0.65
|  | 480 | 0.27 |  | 1235 | 0.69 |  | 1290 | 0.5 |  | 1710 | 0.95 |  | W prep | 14 | 0.69
|  | 1115 | 0.62 |  | 1000 | 0.56 |  | 900 | 0.5 |  | 1010 | 0.56 |  | W prep | 14 | 0.56
WITHOUT SURFACE PREPARATION | 1 | 850 | 0.47 | 0.49 | 1130 | 0.63 | 0.56 | 1000 | 0.56 | 0.63 | 1500 | 0.83 | 0.72 | W prep | 28 | 0.72
|  | 1400 | 0.78 |  | 1150 | 0.64 |  | 1190 | 0.66 |  | 1190 | 0.66 |  | W prep | 28 | 0.5
|  | 400 | 0.22 |  | 750 | 0.42 |  | 1200 | 0.67 |  | 1200 | 0.67 |  | W prep | 28 | 0.5
[14 empty] | W prep | 42 | 0.81
[14 empty] | W prep | 42 | 0.95
[14 empty] | W prep | 42 | 0.56
[14 empty] | WO prep | 7 | 0.47
[14 empty] | WO prep | 7 | 0.78
[14 empty] | WO prep | 7 | 0.22
[14 empty] | WO prep | 14 | 0.63
[14 empty] | WO prep | 14 | 0.64
[14 empty] | WO prep | 14 | 0.42
[14 empty] | WO prep | 28 | 0.56
[14 empty] | WO prep | 28 | 0.66
[14 empty] | WO prep | 28 | 0.67
[14 empty] | WO prep | 42 | 0.83
[14 empty] | WO prep | 42 | 0.66
[14 empty] | WO prep | 42 | 0.67

## Flexural
RESULTS OF FLEXURAL STRENGTH TEST (WEAK)
Sample ID | FA Binder : Sand (wt.) | Flexural Strength, kg.-force (MPa) | [11 empty] | Preparation | Day | Mpa
[14 empty] | W prep | 7 | 1.38
|  | 7-day |  | Average (MPa) | 14-day |  | Average (MPa) | 28-day |  | Average (MPa) | 42-day |  | Average (MPa) | W prep | 7 | 1.59
|  | kg.-force | MPa |  | kg.-force | MPa |  | kg.-force | MPa |  | kg.-force | MPa |  | W prep | 7 | 1.93
WITH SURFACE PREPARATION | 0.5 | 200 | 1.38 | 1.63 | 340 | 2.35 | 2.09 | 360 | 2.48 | 2.21 | 380 | 2.62 | 2.3 | W prep | 14 | 2.35
|  | 230 | 1.59 |  | 290 | 2 |  | 320 | 2.21 |  | 340 | 2.35 |  | W prep | 14 | 2
|  | 280 | 1.93 |  | 280 | 1.93 |  | 280 | 1.93 |  | 280 | 1.93 |  | W prep | 14 | 1.93
WITHOUT SURFACE PREPARATION | 1 | 220 | 1.52 | 1.66 | 320 | 2.21 | 1.98 | 300 | 2.07 | 1.89 | 320 | 2.21 | 2.02 | W prep | 28 | 2.48
|  | 240 | 1.66 |  | 280 | 1.93 |  | 260 | 1.79 |  | 280 | 1.93 |  | W prep | 28 | 2.21
|  | 260 | 1.79 |  | 260 | 1.79 |  | 260 | 1.79 |  | 280 | 1.93 |  | W prep | 28 | 1.93
[14 empty] | W prep | 42 | 2.62
[14 empty] | W prep | 42 | 2.35
[14 empty] | W prep | 42 | 1.93
[14 empty] | WO prep | 7 | 1.52
[14 empty] | WO prep | 7 | 1.66
[14 empty] | WO prep | 7 | 1.79
[14 empty] | WO prep | 14 | 2.21
[14 empty] | WO prep | 14 | 1.93
[14 empty] | WO prep | 14 | 1.79
[14 empty] | WO prep | 28 | 2.07
[14 empty] | WO prep | 28 | 1.79
[14 empty] | WO prep | 28 | 1.79
[14 empty] | WO prep | 42 | 2.21
[14 empty] | WO prep | 42 | 1.93
[14 empty] | WO prep | 42 | 1.93

## Bond
RESULTS OF BOND STRENGTH TEST (STRONG WITH PREPARATION)
Sample ID | FA Binder : Sand (wt.) | Bond Strength, kg.-force (MPa) | [11 empty] | Preparation | Day | Mpa
[14 empty] | W prep | 7 | 0.73
|  | 7-day |  | Average (MPa) | 14-day |  | Average (MPa) | 28-day |  | Average (MPa) | 42-day |  | Average (MPa) | W prep | 7 | 1.53
|  | kg.-force | MPa |  | kg.-force | MPa |  | kg.-force | MPa |  | kg.-force | MPa |  | W prep | 7 | 2.28
WITH SURFACE PREPARATION | 0.5 | 680 | 0.73 | 1.51 | 2400 | 2.58 | 1.71 | 1800 | 1.94 | 2.3 | 1980 | 2.13 | 2.9 | W prep | 14 | 2.58
|  | 1420 | 1.53 |  | 980 | 1.05 |  | 2200 | 2.37 |  | 2720 | 2.93 |  | W prep | 14 | 1.05
|  | 2120 | 2.28 |  | 1400 | 1.51 |  | 2400 | 2.58 |  | 3380 | 3.64 |  | W prep | 14 | 1.51
WITHOUT SURFACE PREPARATION | 1 | 980 | 1.05 | 1.32 | 1200 | 1.29 | 1.4 | 1600 | 1.72 | 1.72 | 2000 | 2.15 | 2.22 | W prep | 28 | 1.94
|  | 1100 | 1.18 |  | 1300 | 1.4 |  | 1400 | 1.51 |  | 1800 | 1.94 |  | W prep | 28 | 2.37
|  | 1600 | 1.72 |  | 1400 | 1.51 |  | 1800 | 1.94 |  | 2400 | 2.58 |  | W prep | 28 | 2.58
[14 empty] | W prep | 42 | 2.13
[14 empty] | W prep | 42 | 2.93
[14 empty] | W prep | 42 | 3.64
[14 empty] | WO prep | 7 | 1.05
[14 empty] | WO prep | 7 | 1.18
[14 empty] | WO prep | 7 | 1.72
[14 empty] | WO prep | 14 | 1.29
[14 empty] | WO prep | 14 | 1.4
[14 empty] | WO prep | 14 | 1.51
[14 empty] | WO prep | 28 | 1.72
[14 empty] | WO prep | 28 | 1.51
[14 empty] | WO prep | 28 | 1.94
[14 empty] | WO prep | 42 | 2.15
[14 empty] | WO prep | 42 | 1.94
[14 empty] | WO prep | 42 | 2.58