## WC FABGM WWOP
RESULTS OF SPLITTING TENSILE STRENGTH TEST (WEAK WITH PREPARATION) | [13 empty] | RESULTS OF SPLITTING TENSILE STRENGTH TEST (WEAK WITHOUT PREPARATION)
Sample ID | FA Binder : Sand (wt.) | Compressive Strength, kg.-force (MPa) | [11 empty] | Sample ID | FA Binder : Sand (wt.) | Compressive Strength, kg.-force (MPa)
|  | 7-day |  | Average (MPa) | 14-day |  | Average (MPa) | 28-day |  | Average (MPa) | 42-day |  | Average (MPa) |  |  | 7-day |  | Average (MPa) | 14-day |  | Average (MPa) | 28-day |  | Average (MPa) | 42-day |  | Average (MPa)
|  | kg.-force | MPa |  | kg.-force | MPa |  | kg.-force | MPa |  | kg.-force | MPa |  |  |  | kg.-force | MPa |  | kg.-force | MPa |  | kg.-force | MPa |  | kg.-force | MPa
MIXTURE A | 0.5 | 4200 | 9.33 | 11.25 | 5200 | 11.55 | 12.14 | 5700 | 12.66 | 13.03 | 6100 | 13.55 | 13.1 | MIXTURE A | 0.5 | 3800 | 8.44 | 10.66 | 5400 | 11.99 | 12.51 | 5800 | 12.88 | 13.32 | 6300 | 13.99 | 13.84
|  | 6000 | 13.32 |  | 5400 | 11.99 |  | 5800 | 12.88 |  | 5700 | 12.66 |  |  |  | 3800 | 8.44 |  | 5600 | 12.43 |  | 5900 | 13.1 |  | 6100 | 13.55
|  | 5000 | 11.1 |  | 5800 | 12.88 |  | 6100 | 13.55 |  | 5900 | 13.1 |  |  |  | 6800 | 15.1 |  | 5900 | 13.1 |  | 6300 | 13.99 |  | 6300 | 13.99
MIXTURE B | 1 | 5600 | 12.43 | 11.55 | 4900 | 10.88 | 12.21 | 5600 | 12.43 | 12.81 | 5400 | 11.99 | 12.73 | MIXTURE B | 1 | 3200 | 7.11 | 9.92 | 4800 | 10.66 | 10.88 | 5400 | 11.99 | 12.14 | 5500 | 12.21 | 13.18
|  | 7000 | 15.54 |  | 5900 | 13.1 |  | 5800 | 12.88 |  | 5900 | 13.1 |  |  |  | 4800 | 10.66 |  | 4600 | 10.21 |  | 5400 | 11.99 |  | 6200 | 13.77
|  | 3000 | 6.66 |  | 5700 | 12.66 |  | 5900 | 13.1 |  | 5900 | 13.1 |  |  |  | 5400 | 11.99 |  | 5300 | 11.77 |  | 5600 | 12.43 |  | 6100 | 13.55
MIXTURE C | 2 | 6000 | 13.32 | 11.18 | 5600 | 12.43 | 12.14 | 6100 | 13.55 | 12.66 | 5800 | 12.88 | 12.43 | MIXTURE C | 2 | 4000 | 8.88 | 10.29 | 5300 | 11.77 | 12.06 | 6200 | 13.77 | 12.81 | 5900 | 13.1 | 13.1
|  | 5100 | 11.32 |  | 5200 | 11.55 |  | 5400 | 11.99 |  | 5600 | 12.43 |  |  |  | 4100 | 9.1 |  | 5800 | 12.88 |  | 5300 | 11.77 |  | 5700 | 12.66
|  | 4000 | 8.88 |  | 5600 | 12.43 |  | 5600 | 12.43 |  | 5400 | 11.99 |  |  |  | 5800 | 12.88 |  | 5200 | 11.55 |  | 5800 | 12.88 |  | 6100 | 13.55
RESULTS OF SPLITTING TENSILE STRENGTH TEST (WEAK WITH PREPARATION) | [13 empty] | RESULTS OF SPLITTING TENSILE STRENGTH TEST (WEAK WITHOUT PREPARATION)
Sample ID | FA Binder : Sand (wt.) | Compressive Strength, kg.-force (MPa) | [11 empty] | Sample ID | FA Binder : Sand (wt.) | Compressive Strength, kg.-force (MPa)
|  | 7-day |  | Average (MPa) | 14-day |  | Average (MPa) | 28-day |  | Average (MPa) | 42-day |  | Average (MPa) |  |  | 7-day |  | Average (MPa) | 14-day |  | Average (MPa) | 28-day |  | Average (MPa) | 42-day |  | Average (MPa)
|  | kg.-force | MPa |  | kg.-force | MPa |  | kg.-force | MPa |  | kg.-force | MPa |  |  |  | kg.-force | MPa |  | kg.-force | MPa |  | kg.-force | MPa |  | kg.-force | MPa
MIXTURE A | 0.5 | 1700 | 0.94 | 0.92 | 2300 | 1.28 | 1.23 | 2360 | 1.31 | 1.36 | 2250 | 1.25 | 1.34 | MIXTURE A | 0.5 | 1580 | 0.88 | 0.89 | 2200 | 1.22 | 1.18 | 1980 | 1.1 | 1.17 | 2240 | 1.24 | 1.31
|  | 1390 | 0.77 |  | 2000 | 1.11 |  | 2560 | 1.42 |  | 2560 | 1.42 |  |  |  | 1420 | 0.79 |  | 1900 | 1.05 |  | 2200 | 1.22 |  | 2460 | 1.37
|  | 1900 | 1.05 |  | 2360 | 1.31 |  | 2450 | 1.36 |  | 2450 | 1.36 |  |  |  | 1820 | 1.01 |  | 2260 | 1.25 |  | 2130 | 1.18 |  | 2360 | 1.31
MIXTURE B | 1 | 1250 | 0.69 | 0.8 | 1450 | 0.8 | 1.04 | 1990 | 1.1 | 1.08 | 2250 | 1.25 | 1.27 | MIXTURE B | 1 | 1620 | 0.9 | 0.94 | 1860 | 1.03 | 1.09 | 1960 | 1.09 | 1.12 | 2260 | 1.25 | 1.29
|  | 1390 | 0.77 |  | 2020 | 1.12 |  | 1860 | 1.03 |  | 2360 | 1.31 |  |  |  | 1860 | 1.03 |  | 1840 | 1.02 |  | 1960 | 1.09 |  | 2460 | 1.37
|  | 1690 | 0.94 |  | 2130 | 1.18 |  | 1960 | 1.09 |  | 2250 | 1.25 |  |  |  | 1600 | 0.89 |  | 2200 | 1.22 |  | 2120 | 1.18 |  | 2240 | 1.24
MIXTURE C | 2 | 1360 | 0.75 | 0.87 | 1450 | 0.8 | 0.92 | 1550 | 0.86 | 0.91 | 2060 | 1.14 | 1.17 | MIXTURE C | 2 | 1260 | 0.7 | 0.85 | 1860 | 1.03 | 1.01 | 2060 | 1.14 | 1.14 | 2040 | 1.13 | 1.15
|  | 1560 | 0.87 |  | 1650 | 0.92 |  | 1560 | 0.87 |  | 2260 | 1.25 |  |  |  | 1560 | 0.87 |  | 1640 | 0.91 |  | 1960 | 1.09 |  | 2280 | 1.27
|  | 1790 | 0.99 |  | 1890 | 1.05 |  | 1790 | 0.99 |  | 1990 | 1.1 |  |  |  | 1790 | 0.99 |  | 1940 | 1.08 |  | 2140 | 1.19 |  | 1880 | 1.04
RESULTS OF FLEXURAL STRENGTH TEST (WEAK WITH PREPARATION) | [13 empty] | RESULTS OF FLEXURAL STRENGTH TEST (WEAK WITHOUT PREPARATION)
Sample ID | FA Binder : Sand (wt.) | Flexural Strength, kg.-force (MPa) | [11 empty] | Sample ID | FA Binder : Sand (wt.) | Compressive Strength, kg.-force (MPa)
|  | 7-day |  | Average (MPa) | 14-day |  | Average (MPa) | 28-day |  | Average (MPa) | 42-day |  | Average (MPa) |  |  | 7-day |  | Average (MPa) | 14-day |  | Average (MPa) | 28-day |  | Average (MPa) | 42-day |  | Average (MPa)
|  | kg.-force | MPa |  | kg.-force | MPa |  | kg.-force | MPa |  | kg.-force | MPa |  |  |  | kg.-force | MPa |  | kg.-force | MPa |  | kg.-force | MPa |  | kg.-force | MPa
MIXTURE A | 0.5 | 250 | 1.72 | 1.7 | 260 | 1.79 | 1.91 | 320 | 2.21 | 2.18 | 360 | 2.48 | 2.3 | MIXTURE A | 0.5 | 230 | 1.59 | 1.56 | 220 | 1.52 | 1.32 | 380 | 2.62 | 2.05 | 380 | 2.62 | 2.14
|  | 240 | 1.66 |  | 290 | 2 |  | 340 | 2.35 |  | 340 | 2.35 |  |  |  | 220 | 1.52 |  | 13 | 0.09 |  | 260 | 1.79 |  | 270 | 1.86
|  | 250 | 1.72 |  | 280 | 1.93 |  | 290 | 2 |  | 300 | 2.07 |  |  |  | 230 | 1.59 |  | 340 | 2.35 |  | 250 | 1.72 |  | 280 | 1.93
MIXTURE B | 1 | 290 | 2 | 1.84 | 280 | 1.93 | 1.77 | 310 | 2.14 | 2.12 | 300 | 2.07 | 2.09 | MIXTURE B | 1 | 260 | 1.79 | 1.66 | 170 | 1.17 | 1.56 | 230 | 1.59 | 1.52 | 250 | 1.72 | 1.68
|  | 220 | 1.52 |  | 220 | 1.52 |  | 320 | 2.21 |  | 310 | 2.14 |  |  |  | 200 | 1.38 |  | 150 | 1.03 |  | 200 | 1.38 |  | 260 | 1.79
|  | 290 | 2 |  | 270 | 1.86 |  | 290 | 2 |  | 300 | 2.07 |  |  |  | 260 | 1.79 |  | 360 | 2.48 |  | 230 | 1.59 |  | 220 | 1.52
MIXTURE C | 2 | 190 | 1.31 | 1.15 | 190 | 1.31 | 1.36 | 260 | 1.79 | 1.91 | 240 | 1.66 | 1.86 | MIXTURE C | 2 | 160 | 1.1 | 0.97 | 110 | 0.76 | 0.94 | 150 | 1.03 | 0.92 | 220 | 1.52 | 1.2
|  | 120 | 0.83 |  | 210 | 1.45 |  | 280 | 1.93 |  | 270 | 1.86 |  |  |  | 100 | 0.69 |  | 150 | 1.03 |  | 120 | 0.83 |  | 160 | 1.1
|  | 190 | 1.31 |  | 190 | 1.31 |  | 290 | 2 |  | 300 | 2.07 |  |  |  | 160 | 1.1 |  | 150 | 1.03 |  | 130 | 0.9 |  | 140 | 0.97
RESULTS OF BOND STRENGTH TEST (WEAK WITH PREPARATION) | [13 empty] | RESULTS OF BOND STRENGTH TEST (WEAK WITHOUT PREPARATION)
Sample ID | FA Binder : Sand (wt.) | Bond Strength, kg.-force (MPa) | [11 empty] | Sample ID | FA Binder : Sand (wt.) | Bond Strength, kg.-force (MPa)
|  | 7-day |  | Average (MPa) | 14-day |  | Average (MPa) | 28-day |  | Average (MPa) | 42-day |  | Average (MPa) |  |  | 7-day |  | Average (MPa) | 14-day |  | Average (MPa) | 28-day |  | Average (MPa) | 42-day |  | Average (MPa)
|  | kg.-force | MPa |  | kg.-force | MPa |  | kg.-force | MPa |  | kg.-force | MPa |  |  |  | kg.-force | MPa |  | kg.-force | MPa |  | kg.-force | MPa |  | kg.-force | MPa
MIXTURE A | 0.5 | 3100 | 3.34 | 2.87 | 3150 | 3.39 | 3 | 2400 | 2.58 | 2.87 | 740 | 0.8 | 2.96 | MIXTURE A | 0.5 | 3100 | 3.34 | 2.51 | 2600 | 2.8 | 2.69 | 2400 | 2.58 | 2.73 | 2800 | 3.01 | 2.83
|  | 3400 | 3.66 |  | 4400 | 4.73 |  | 4600 | 4.95 |  | 3700 | 3.98 |  |  |  | 2400 | 2.58 |  | 2400 | 2.58 |  | 2600 | 2.8 |  | 2700 | 2.91
|  | 1500 | 1.61 |  | 800 | 0.86 |  | 1000 | 1.08 |  | 3800 | 4.09 |  |  |  | 1500 | 1.61 |  | 2500 | 2.69 |  | 2600 | 2.8 |  | 2400 | 2.58
MIXTURE B | 1 | 2390 | 2.57 | 2.07 | 1890 | 2.03 | 2.64 | 2200 | 2.37 | 2.57 | 3100 | 3.34 | 2.8 | MIXTURE B | 1 | 2390 | 2.57 | 2.22 | 1700 | 1.83 | 2.37 | 2100 | 2.26 | 2.4 | 2900 | 3.12 | 2.62
|  | 1000 | 1.08 |  | 2480 | 2.67 |  | 1160 | 1.25 |  | 2900 | 3.12 |  |  |  | 1400 | 1.51 |  | 2300 | 2.48 |  | 1100 | 1.18 |  | 2800 | 3.01
|  | 2390 | 2.57 |  | 3000 | 3.23 |  | 3800 | 4.09 |  | 1800 | 1.94 |  |  |  | 2390 | 2.57 |  | 2600 | 2.8 |  | 3500 | 3.77 |  | 1600 | 1.72
MIXTURE C | 2 | 2500 | 2.69 | 2.39 | 2700 | 2.91 | 2.46 | 3400 | 3.66 | 2.58 | 2500 | 2.69 | 2.73 | MIXTURE C | 2 | 2200 | 2.37 | 2.19 | 2600 | 2.8 | 2.3 | 3200 | 3.44 | 2.62 | 2400 | 2.58 | 2.58
|  | 2270 | 2.44 |  | 1560 | 1.68 |  | 2600 | 2.8 |  | 3420 | 3.68 |  |  |  | 2000 | 2.15 |  | 1400 | 1.51 |  | 2700 | 2.91 |  | 3600 | 3.87
|  | 1900 | 2.04 |  | 2600 | 2.8 |  | 1200 | 1.29 |  | 1700 | 1.83 |  |  |  | 1900 | 2.04 |  | 2400 | 2.58 |  | 1400 | 1.51 |  | 1200 | 1.29

## WC FABGM COMPRESSIVE WP VS WOP
RESULTS OF COMPRESSIVE STRENGTH TEST (WEAK WITH PREPARATION) | [13 empty] | Preparation | Mixture | Time | Mpa
[14 empty] | W Prep | A | 7 | 9.33
Sample ID | FA Binder : Sand (wt.) | Compressive Strength, kg.-force (MPa) | [11 empty] | W Prep | A | 7 | 13.32
[14 empty] | W Prep | A | 7 | 11.1
|  | 7-day |  | Average (MPa) | 14-day |  | Average (MPa) | 28-day |  | Average (MPa) | 42-day |  | Average (MPa) | W Prep | B | 7 | 12.43
|  | kg.-force | MPa |  | kg.-force | MPa |  | kg.-force | MPa |  | kg.-force | MPa |  | W Prep | B | 7 | 15.54
MIXTURE A | 0.5 | 4200 | 9.33 | 11.25 | 5200 | 11.55 | 12.14 | 5700 | 12.66 | 13.03 | 6100 | 13.55 | 13.1 | W Prep | B | 7 | 6.66
|  | 6000 | 13.32 |  | 5400 | 11.99 |  | 5800 | 12.88 |  | 5700 | 12.66 |  | W Prep | C | 7 | 13.32
|  | 5000 | 11.1 |  | 5800 | 12.88 |  | 6100 | 13.55 |  | 5900 | 13.1 |  | W Prep | C | 7 | 11.32
MIXTURE B | 1 | 5600 | 12.43 | 11.55 | 4900 | 10.88 | 12.21 | 5600 | 12.43 | 12.81 | 5400 | 11.99 | 12.73 | W Prep | C | 7 | 8.88
|  | 7000 | 15.54 |  | 5900 | 13.1 |  | 5800 | 12.88 |  | 5900 | 13.1 |  | W Prep | A | 14 | 11.55
|  | 3000 | 6.66 |  | 5700 | 12.66 |  | 5900 | 13.1 |  | 5900 | 13.1 |  | W Prep | A | 14 | 11.99
MIXTURE C | 2 | 6000 | 13.32 | 11.18 | 5600 | 12.43 | 12.14 | 6100 | 13.55 | 12.66 | 5800 | 12.88 | 12.43 | W Prep | A | 14 | 12.88
|  | 5100 | 11.32 |  | 5200 | 11.55 |  | 5400 | 11.99 |  | 5600 | 12.43 |  | W Prep | B | 14 | 10.88
|  | 4000 | 8.88 |  | 5600 | 12.43 |  | 5600 | 12.43 |  | 5400 | 11.99 |  | W Prep | B | 14 | 13.1
[14 empty] | W Prep | B | 14 | 12.66
RESULTS OF COMPRESSIVE STRENGTH TEST (WEAK WITHOUT PREPARATION) | [13 empty] | W Prep | C | 14 | 12.43
[14 empty] | W Prep | C | 14 | 11.55
Sample ID | FA Binder : Sand (wt.) | Compressive Strength, kg.-force (MPa) | [11 empty] | W Prep | C | 14 | 12.43
[14 empty] | W Prep | A | 28 | 12.66
|  | 7-day |  | Average (MPa) | 14-day |  | Average (MPa) | 28-day |  | Average (MPa) | 42-day |  | Average (MPa) | W Prep | A | 28 | 12.88
|  | kg.-force | MPa |  | kg.-force | MPa |  | kg.-force | MPa |  | kg.-force | MPa |  | W Prep | A | 28 | 13.55
MIXTURE A | 0.5 | 3800 | 8.44 | 10.66 | 5400 | 11.99 | 12.51 | 5800 | 12.88 | 13.32 | 6300 | 13.99 | 13.84 | W Prep | B | 28 | 12.43
|  | 3800 | 8.44 |  | 5600 | 12.43 |  | 5900 | 13.1 |  | 6100 | 13.55 |  | W Prep | B | 28 | 12.88
|  | 6800 | 15.1 |  | 5900 | 13.1 |  | 6300 | 13.99 |  | 6300 | 13.99 |  | W Prep | B | 28 | 13.1
MIXTURE B | 1 | 3200 | 7.11 | 9.92 | 4800 | 10.66 | 10.88 | 5400 | 11.99 | 12.14 | 5500 | 12.21 | 13.18 | W Prep | C | 28 | 13.55
|  | 4800 | 10.66 |  | 4600 | 10.21 |  | 5400 | 11.99 |  | 6200 | 13.77 |  | W Prep | C | 28 | 11.99
|  | 5400 | 11.99 |  | 5300 | 11.77 |  | 5600 | 12.43 |  | 6100 | 13.55 |  | W Prep | C | 28 | 12.43
MIXTURE C | 2 | 4000 | 8.88 | 10.29 | 5300 | 11.77 | 12.06 | 6200 | 13.77 | 12.81 | 5900 | 13.1 | 13.1 | W Prep | A | 42 | 13.55
|  | 4100 | 9.1 |  | 5800 | 12.88 |  | 5300 | 11.77 |  | 5700 | 12.66 |  | W Prep | A | 42 | 12.66
|  | 5800 | 12.88 |  | 5200 | 11.55 |  | 5800 | 12.88 |  | 6100 | 13.55 |  | W Prep | A | 42 | 13.1
[14 empty] | W Prep | B | 42 | 11.99
[14 empty] | W Prep | B | 42 | 13.1
[14 empty] | W Prep | B | 42 | 13.1
[14 empty] | W Prep | C | 42 | 12.88
[14 empty] | W Prep | C | 42 | 12.43
[14 empty] | W Prep | C | 42 | 11.99
[14 empty] | WO Prep | A | 7 | 8.44
[14 empty] | WO Prep | A | 7 | 8.44
[14 empty] | WO Prep | A | 7 | 15.1
[14 empty] | WO Prep | B | 7 | 7.11
[14 empty] | WO Prep | B | 7 | 10.66
[14 empty] | WO Prep | B | 7 | 11.99
[14 empty] | WO Prep | C | 7 | 8.88
[14 empty] | WO Prep | C | 7 | 9.1
[14 empty] | WO Prep | C | 7 | 12.88
[14 empty] | WO Prep | A | 14 | 11.99
[14 empty] | WO Prep | A | 14 | 12.43
[14 empty] | WO Prep | A | 14 | 13.1
[14 empty] | WO Prep | B | 14 | 10.66
[14 empty] | WO Prep | B | 14 | 10.21
[14 empty] | WO Prep | B | 14 | 11.77
[14 empty] | WO Prep | C | 14 | 11.77
[14 empty] | WO Prep | C | 14 | 12.88
[14 empty] | WO Prep | C | 14 | 11.55
[14 empty] | WO Prep | A | 28 | 12.88
[14 empty] | WO Prep | A | 28 | 13.1
[14 empty] | WO Prep | A | 28 | 13.99
[14 empty] | WO Prep | B | 28 | 11.99
[14 empty] | WO Prep | B | 28 | 11.99
[14 empty] | WO Prep | B | 28 | 12.43
[14 empty] | WO Prep | C | 28 | 13.77
[14 empty] | WO Prep | C | 28 | 11.77
[14 empty] | WO Prep | C | 28 | 12.88
[14 empty] | WO Prep | A | 42 | 13.99
[14 empty] | WO Prep | A | 42 | 13.55
[14 empty] | WO Prep | A | 42 | 13.99
[14 empty] | WO Prep | B | 42 | 12.21
[14 empty] | WO Prep | B | 42 | 13.77
[14 empty] | WO Prep | B | 42 | 13.55
[14 empty] | WO Prep | C | 42 | 13.1
[14 empty] | WO Prep | C | 42 | 12.66
[14 empty] | WO Prep | C | 42 | 13.55

## WC FABGM TENSILE WP VS WOP
RESULTS OF SPLITTING TENSILE STRENGTH TEST (WEAK WITH PREPARATION) | [13 empty] | Preparation | Mixture | Time | Mpa
[14 empty] | W Prep | A | 7 | 0.94
Sample ID | FA Binder : Sand (wt.) | Compressive Strength, kg.-force (MPa) | [11 empty] | W Prep | A | 7 | 0.77
[14 empty] | W Prep | A | 7 | 1.05
|  | 7-day |  | Average (MPa) | 14-day |  | Average (MPa) | 28-day |  | Average (MPa) | 42-day |  | Average (MPa) | W Prep | B | 7 | 0.69
|  | kg.-force | MPa |  | kg.-force | MPa |  | kg.-force | MPa |  | kg.-force | MPa |  | W Prep | B | 7 | 0.77
MIXTURE A | 0.5 | 1700 | 0.94 | 0.92 | 2300 | 1.28 | 1.23 | 2360 | 1.31 | 1.36 | 2250 | 1.25 | 1.34 | W Prep | B | 7 | 0.94
|  | 1390 | 0.77 |  | 2000 | 1.11 |  | 2560 | 1.42 |  | 2560 | 1.42 |  | W Prep | C | 7 | 0.75
|  | 1900 | 1.05 |  | 2360 | 1.31 |  | 2450 | 1.36 |  | 2450 | 1.36 |  | W Prep | C | 7 | 0.87
MIXTURE B | 1 | 1250 | 0.69 | 0.8 | 1450 | 0.8 | 1.04 | 1990 | 1.1 | 1.08 | 2250 | 1.25 | 1.27 | W Prep | C | 7 | 0.99
|  | 1390 | 0.77 |  | 2020 | 1.12 |  | 1860 | 1.03 |  | 2360 | 1.31 |  | W Prep | A | 14 | 1.28
|  | 1690 | 0.94 |  | 2130 | 1.18 |  | 1960 | 1.09 |  | 2250 | 1.25 |  | W Prep | A | 14 | 1.11
MIXTURE C | 2 | 1360 | 0.75 | 0.87 | 1450 | 0.8 | 0.92 | 1550 | 0.86 | 0.91 | 2060 | 1.14 | 1.17 | W Prep | A | 14 | 1.31
|  | 1560 | 0.87 |  | 1650 | 0.92 |  | 1560 | 0.87 |  | 2260 | 1.25 |  | W Prep | B | 14 | 0.8
|  | 1790 | 0.99 |  | 1890 | 1.05 |  | 1790 | 0.99 |  | 1990 | 1.1 |  | W Prep | B | 14 | 1.12
[14 empty] | W Prep | B | 14 | 1.18
RESULTS OF SPLITTING TENSILE STRENGTH TEST (WEAK WITHOUT PREPARATION) | [13 empty] | W Prep | C | 14 | 0.8
[14 empty] | W Prep | C | 14 | 0.92
Sample ID | FA Binder : Sand (wt.) | Compressive Strength, kg.-force (MPa) | [11 empty] | W Prep | C | 14 | 1.05
[14 empty] | W Prep | A | 28 | 1.31
|  | 7-day |  | Average (MPa) | 14-day |  | Average (MPa) | 28-day |  | Average (MPa) | 42-day |  | Average (MPa) | W Prep | A | 28 | 1.42
|  | kg.-force | MPa |  | kg.-force | MPa |  | kg.-force | MPa |  | kg.-force | MPa |  | W Prep | A | 28 | 1.36
MIXTURE A | 0.5 | 1580 | 0.88 | 0.89 | 2200 | 1.22 | 1.18 | 1980 | 1.1 | 1.17 | 2240 | 1.24 | 1.31 | W Prep | B | 28 | 1.1
|  | 1420 | 0.79 |  | 1900 | 1.05 |  | 2200 | 1.22 |  | 2460 | 1.37 |  | W Prep | B | 28 | 1.03
|  | 1820 | 1.01 |  | 2260 | 1.25 |  | 2130 | 1.18 |  | 2360 | 1.31 |  | W Prep | B | 28 | 1.09
MIXTURE B | 1 | 1620 | 0.9 | 0.94 | 1860 | 1.03 | 1.09 | 1960 | 1.09 | 1.12 | 2260 | 1.25 | 1.29 | W Prep | C | 28 | 0.86
|  | 1860 | 1.03 |  | 1840 | 1.02 |  | 1960 | 1.09 |  | 2460 | 1.37 |  | W Prep | C | 28 | 0.87
|  | 1600 | 0.89 |  | 2200 | 1.22 |  | 2120 | 1.18 |  | 2240 | 1.24 |  | W Prep | C | 28 | 0.99
MIXTURE C | 2 | 1260 | 0.7 | 0.85 | 1860 | 1.03 | 1.01 | 2060 | 1.14 | 1.14 | 2040 | 1.13 | 1.15 | W Prep | A | 42 | 1.25
|  | 1560 | 0.87 |  | 1640 | 0.91 |  | 1960 | 1.09 |  | 2280 | 1.27 |  | W Prep | A | 42 | 1.42
|  | 1790 | 0.99 |  | 1940 | 1.08 |  | 2140 | 1.19 |  | 1880 | 1.04 |  | W Prep | A | 42 | 1.36
[14 empty] | W Prep | B | 42 | 1.25
[14 empty] | W Prep | B | 42 | 1.31
[14 empty] | W Prep | B | 42 | 1.25
[14 empty] | W Prep | C | 42 | 1.14
[14 empty] | W Prep | C | 42 | 1.25
[14 empty] | W Prep | C | 42 | 1.1
[14 empty] | WO Prep | A | 7 | 0.88
[14 empty] | WO Prep | A | 7 | 0.79
[14 empty] | WO Prep | A | 7 | 1.01
[14 empty] | WO Prep | B | 7 | 0.9
[14 empty] | WO Prep | B | 7 | 1.03
[14 empty] | WO Prep | B | 7 | 0.89
[14 empty] | WO Prep | C | 7 | 0.7
[14 empty] | WO Prep | C | 7 | 0.87
[14 empty] | WO Prep | C | 7 | 0.99
[14 empty] | WO Prep | A | 14 | 1.22
[14 empty] | WO Prep | A | 14 | 1.05
[14 empty] | WO Prep | A | 14 | 1.25
[14 empty] | WO Prep | B | 14 | 1.03
[14 empty] | WO Prep | B | 14 | 1.02
[14 empty] | WO Prep | B | 14 | 1.22
[14 empty] | WO Prep | C | 14 | 1.03
[14 empty] | WO Prep | C | 14 | 0.91
[14 empty] | WO Prep | C | 14 | 1.08
[14 empty] | WO Prep | A | 28 | 1.1
[14 empty] | WO Prep | A | 28 | 1.22
[14 empty] | WO Prep | A | 28 | 1.18
[14 empty] | WO Prep | B | 28 | 1.09
[14 empty] | WO Prep | B | 28 | 1.09
[14 empty] | WO Prep | B | 28 | 1.18
[14 empty] | WO Prep | C | 28 | 1.14
[14 empty] | WO Prep | C | 28 | 1.09
[14 empty] | WO Prep | C | 28 | 1.19
[14 empty] | WO Prep | A | 42 | 1.24
[14 empty] | WO Prep | A | 42 | 1.37
[14 empty] | WO Prep | A | 42 | 1.31
[14 empty] | WO Prep | B | 42 | 1.25
[14 empty] | WO Prep | B | 42 | 1.37
[14 empty] | WO Prep | B | 42 | 1.24
[14 empty] | WO Prep | C | 42 | 1.13
[14 empty] | WO Prep | C | 42 | 1.27
[14 empty] | WO Prep | C | 42 | 1.04

## WC FABGM FLEXURAL WP VS WOP
RESULTS OF FLEXURAL STRENGTH TEST (WEAK WITH PREPARATION) | [13 empty] | Preparation | Mixture | Time | Mpa
[14 empty] | W Prep | A | 7 | 1.72
Sample ID | FA Binder : Sand (wt.) | Flexural Strength, kg.-force (MPa) | [11 empty] | W Prep | A | 7 | 1.66
[14 empty] | W Prep | A | 7 | 1.72
|  | 7-day |  | Average (MPa) | 14-day |  | Average (MPa) | 28-day |  | Average (MPa) | 42-day |  | Average (MPa) | W Prep | B | 7 | 2
|  | kg.-force | MPa |  | kg.-force | MPa |  | kg.-force | MPa |  | kg.-force | MPa |  | W Prep | B | 7 | 1.52
MIXTURE A | 0.5 | 250 | 1.72 | 1.7 | 260 | 1.79 | 1.91 | 320 | 2.21 | 2.18 | 360 | 2.48 | 2.3 | W Prep | B | 7 | 2
|  | 240 | 1.66 |  | 290 | 2 |  | 340 | 2.35 |  | 340 | 2.35 |  | W Prep | C | 7 | 1.31
|  | 250 | 1.72 |  | 280 | 1.93 |  | 290 | 2 |  | 300 | 2.07 |  | W Prep | C | 7 | 0.83
MIXTURE B | 1 | 290 | 2 | 1.84 | 280 | 1.93 | 1.77 | 310 | 2.14 | 2.12 | 300 | 2.07 | 2.09 | W Prep | C | 7 | 1.31
|  | 220 | 1.52 |  | 220 | 1.52 |  | 320 | 2.21 |  | 310 | 2.14 |  | W Prep | A | 14 | 1.79
|  | 290 | 2 |  | 270 | 1.86 |  | 290 | 2 |  | 300 | 2.07 |  | W Prep | A | 14 | 2
MIXTURE C | 2 | 190 | 1.31 | 1.15 | 190 | 1.31 | 1.36 | 260 | 1.79 | 1.91 | 240 | 1.66 | 1.86 | W Prep | A | 14 | 1.93
|  | 120 | 0.83 |  | 210 | 1.45 |  | 280 | 1.93 |  | 270 | 1.86 |  | W Prep | B | 14 | 1.93
|  | 190 | 1.31 |  | 190 | 1.31 |  | 290 | 2 |  | 300 | 2.07 |  | W Prep | B | 14 | 1.52
[14 empty] | W Prep | B | 14 | 1.86
RESULTS OF FLEXURAL STRENGTH TEST (WEAK WITHOUT PREPARATION) | [13 empty] | W Prep | C | 14 | 1.31
[14 empty] | W Prep | C | 14 | 1.45
Sample ID | FA Binder : Sand (wt.) | Compressive Strength, kg.-force (MPa) | [11 empty] | W Prep | C | 14 | 1.31
[14 empty] | W Prep | A | 28 | 2.21
|  | 7-day |  | Average (MPa) | 14-day |  | Average (MPa) | 28-day |  | Average (MPa) | 42-day |  | Average (MPa) | W Prep | A | 28 | 2.35
|  | kg.-force | MPa |  | kg.-force | MPa |  | kg.-force | MPa |  | kg.-force | MPa |  | W Prep | A | 28 | 2
MIXTURE A | 0.5 | 230 | 1.59 | 1.56 | 220 | 1.52 | 1.32 | 380 | 2.62 | 2.05 | 380 | 2.62 | 2.14 | W Prep | B | 28 | 2.14
|  | 220 | 1.52 |  | 13 | 0.09 |  | 260 | 1.79 |  | 270 | 1.86 |  | W Prep | B | 28 | 2.21
|  | 230 | 1.59 |  | 340 | 2.35 |  | 250 | 1.72 |  | 280 | 1.93 |  | W Prep | B | 28 | 2
MIXTURE B | 1 | 260 | 1.79 | 1.66 | 170 | 1.17 | 1.56 | 230 | 1.59 | 1.52 | 250 | 1.72 | 1.68 | W Prep | C | 28 | 1.79
|  | 200 | 1.38 |  | 150 | 1.03 |  | 200 | 1.38 |  | 260 | 1.79 |  | W Prep | C | 28 | 1.93
|  | 260 | 1.79 |  | 360 | 2.48 |  | 230 | 1.59 |  | 220 | 1.52 |  | W Prep | C | 28 | 2
MIXTURE C | 2 | 160 | 1.1 | 0.97 | 110 | 0.76 | 0.94 | 150 | 1.03 | 0.92 | 220 | 1.52 | 1.2 | W Prep | A | 42 | 2.48
|  | 100 | 0.69 |  | 150 | 1.03 |  | 120 | 0.83 |  | 160 | 1.1 |  | W Prep | A | 42 | 2.35
|  | 160 | 1.1 |  | 150 | 1.03 |  | 130 | 0.9 |  | 140 | 0.97 |  | W Prep | A | 42 | 2.07
[14 empty] | W Prep | B | 42 | 2.07
[14 empty] | W Prep | B | 42 | 2.14
[14 empty] | W Prep | B | 42 | 2.07
[14 empty] | W Prep | C | 42 | 1.66
[14 empty] | W Prep | C | 42 | 1.86
[14 empty] | W Prep | C | 42 | 2.07
[14 empty] | WO Prep | A | 7 | 1.59
[14 empty] | WO Prep | A | 7 | 1.52
[14 empty] | WO Prep | A | 7 | 1.59
[14 empty] | WO Prep | B | 7 | 1.79
[14 empty] | WO Prep | B | 7 | 1.38
[14 empty] | WO Prep | B | 7 | 1.79
[14 empty] | WO Prep | C | 7 | 1.1
[14 empty] | WO Prep | C | 7 | 0.69
[14 empty] | WO Prep | C | 7 | 1.1
[14 empty] | WO Prep | A | 14 | 1.52
[14 empty] | WO Prep | A | 14 | 0.09
[14 empty] | WO Prep | A | 14 | 2.35
[14 empty] | WO Prep | B | 14 | 1.17
[14 empty] | WO Prep | B | 14 | 1.03
[14 empty] | WO Prep | B | 14 | 2.48
[14 empty] | WO Prep | C | 14 | 0.76
[14 empty] | WO Prep | C | 14 | 1.03
[14 empty] | WO Prep | C | 14 | 1.03
[14 empty] | WO Prep | A | 28 | 2.62
[14 empty] | WO Prep | A | 28 | 1.79
[14 empty] | WO Prep | A | 28 | 1.72
[14 empty] | WO Prep | B | 28 | 1.59
[14 empty] | WO Prep | B | 28 | 1.38
[14 empty] | WO Prep | B | 28 | 1.59
[14 empty] | WO Prep | C | 28 | 1.03
[14 empty] | WO Prep | C | 28 | 0.83
[14 empty] | WO Prep | C | 28 | 0.9
[14 empty] | WO Prep | A | 42 | 2.62
[14 empty] | WO Prep | A | 42 | 1.86
[14 empty] | WO Prep | A | 42 | 1.93
[14 empty] | WO Prep | B | 42 | 1.72
[14 empty] | WO Prep | B | 42 | 1.79
[14 empty] | WO Prep | B | 42 | 1.52
[14 empty] | WO Prep | C | 42 | 1.52
[14 empty] | WO Prep | C | 42 | 1.1
[14 empty] | WO Prep | C | 42 | 0.97

## WC FABGM BOND WP VS WOP
RESULTS OF BOND STRENGTH TEST (WEAK WITH PREPARATION) | [13 empty] | Preparation | Mixture | Time | Mpa
[14 empty] | W Prep | A | 7 | 3.34
Sample ID | FA Binder : Sand (wt.) | Bond Strength, kg.-force (MPa) | [11 empty] | W Prep | A | 7 | 3.66
[14 empty] | W Prep | A | 7 | 1.61
|  | 7-day |  | Average (MPa) | 14-day |  | Average (MPa) | 28-day |  | Average (MPa) | 42-day |  | Average (MPa) | W Prep | B | 7 | 2.57
|  | kg.-force | MPa |  | kg.-force | MPa |  | kg.-force | MPa |  | kg.-force | MPa |  | W Prep | B | 7 | 1.08
MIXTURE A | 0.5 | 3100 | 3.34 | 2.87 | 3150 | 3.39 | 3 | 2400 | 2.58 | 2.87 | 740 | 0.8 | 2.96 | W Prep | B | 7 | 2.57
|  | 3400 | 3.66 |  | 4400 | 4.73 |  | 4600 | 4.95 |  | 3700 | 3.98 |  | W Prep | C | 7 | 2.69
|  | 1500 | 1.61 |  | 800 | 0.86 |  | 1000 | 1.08 |  | 3800 | 4.09 |  | W Prep | C | 7 | 2.44
MIXTURE B | 1 | 2390 | 2.57 | 2.07 | 1890 | 2.03 | 2.64 | 2200 | 2.37 | 2.57 | 3100 | 3.34 | 2.8 | W Prep | C | 7 | 2.04
|  | 1000 | 1.08 |  | 2480 | 2.67 |  | 1160 | 1.25 |  | 2900 | 3.12 |  | W Prep | A | 14 | 3.39
|  | 2390 | 2.57 |  | 3000 | 3.23 |  | 3800 | 4.09 |  | 1800 | 1.94 |  | W Prep | A | 14 | 4.73
MIXTURE C | 2 | 2500 | 2.69 | 2.39 | 2700 | 2.91 | 2.46 | 3400 | 3.66 | 2.58 | 2500 | 2.69 | 2.73 | W Prep | A | 14 | 0.86
|  | 2270 | 2.44 |  | 1560 | 1.68 |  | 2600 | 2.8 |  | 3420 | 3.68 |  | W Prep | B | 14 | 2.03
|  | 1900 | 2.04 |  | 2600 | 2.8 |  | 1200 | 1.29 |  | 1700 | 1.83 |  | W Prep | B | 14 | 2.67
[14 empty] | W Prep | B | 14 | 3.23
RESULTS OF BOND STRENGTH TEST (WEAK WITHOUT PREPARATION) | [13 empty] | W Prep | C | 14 | 2.91
[14 empty] | W Prep | C | 14 | 1.68
Sample ID | FA Binder : Sand (wt.) | Bond Strength, kg.-force (MPa) | [11 empty] | W Prep | C | 14 | 2.8
[14 empty] | W Prep | A | 28 | 2.58
|  | 7-day |  | Average (MPa) | 14-day |  | Average (MPa) | 28-day |  | Average (MPa) | 42-day |  | Average (MPa) | W Prep | A | 28 | 4.95
|  | kg.-force | MPa |  | kg.-force | MPa |  | kg.-force | MPa |  | kg.-force | MPa |  | W Prep | A | 28 | 1.08
MIXTURE A | 0.5 | 3100 | 3.34 | 2.51 | 2600 | 2.8 | 2.69 | 2400 | 2.58 | 2.73 | 2800 | 3.01 | 2.83 | W Prep | B | 28 | 2.37
|  | 2400 | 2.58 |  | 2400 | 2.58 |  | 2600 | 2.8 |  | 2700 | 2.91 |  | W Prep | B | 28 | 1.25
|  | 1500 | 1.61 |  | 2500 | 2.69 |  | 2600 | 2.8 |  | 2400 | 2.58 |  | W Prep | B | 28 | 4.09
MIXTURE B | 1 | 2390 | 2.57 | 2.22 | 1700 | 1.83 | 2.37 | 2100 | 2.26 | 2.4 | 2900 | 3.12 | 2.62 | W Prep | C | 28 | 3.66
|  | 1400 | 1.51 |  | 2300 | 2.48 |  | 1100 | 1.18 |  | 2800 | 3.01 |  | W Prep | C | 28 | 2.8
|  | 2390 | 2.57 |  | 2600 | 2.8 |  | 3500 | 3.77 |  | 1600 | 1.72 |  | W Prep | C | 28 | 1.29
MIXTURE C | 2 | 2200 | 2.37 | 2.19 | 2600 | 2.8 | 2.3 | 3200 | 3.44 | 2.62 | 2400 | 2.58 | 2.58 | W Prep | A | 42 | 0.8
|  | 2000 | 2.15 |  | 1400 | 1.51 |  | 2700 | 2.91 |  | 3600 | 3.87 |  | W Prep | A | 42 | 3.98
|  | 1900 | 2.04 |  | 2400 | 2.58 |  | 1400 | 1.51 |  | 1200 | 1.29 |  | W Prep | A | 42 | 4.09
[14 empty] | W Prep | B | 42 | 3.34
[14 empty] | W Prep | B | 42 | 3.12
[14 empty] | W Prep | B | 42 | 1.94
[14 empty] | W Prep | C | 42 | 2.69
[14 empty] | W Prep | C | 42 | 3.68
[14 empty] | W Prep | C | 42 | 1.83
[14 empty] | WO Prep | A | 7 | 3.34
[14 empty] | WO Prep | A | 7 | 2.58
[14 empty] | WO Prep | A | 7 | 1.61
[14 empty] | WO Prep | B | 7 | 2.57
[14 empty] | WO Prep | B | 7 | 1.51
[14 empty] | WO Prep | B | 7 | 2.57
[14 empty] | WO Prep | C | 7 | 2.37
[14 empty] | WO Prep | C | 7 | 2.15
[14 empty] | WO Prep | C | 7 | 2.04
[14 empty] | WO Prep | A | 14 | 2.8
[14 empty] | WO Prep | A | 14 | 2.58
[14 empty] | WO Prep | A | 14 | 2.69
[14 empty] | WO Prep | B | 14 | 1.83
[14 empty] | WO Prep | B | 14 | 2.48
[14 empty] | WO Prep | B | 14 | 2.8
[14 empty] | WO Prep | C | 14 | 2.8
[14 empty] | WO Prep | C | 14 | 1.51
[14 empty] | WO Prep | C | 14 | 2.58
[14 empty] | WO Prep | A | 28 | 2.58
[14 empty] | WO Prep | A | 28 | 2.8
[14 empty] | WO Prep | A | 28 | 2.8
[14 empty] | WO Prep | B | 28 | 2.26
[14 empty] | WO Prep | B | 28 | 1.18
[14 empty] | WO Prep | B | 28 | 3.77
[14 empty] | WO Prep | C | 28 | 3.44
[14 empty] | WO Prep | C | 28 | 2.91
[14 empty] | WO Prep | C | 28 | 1.51
[14 empty] | WO Prep | A | 42 | 3.01
[14 empty] | WO Prep | A | 42 | 2.91
[14 empty] | WO Prep | A | 42 | 2.58
[14 empty] | WO Prep | B | 42 | 3.12
[14 empty] | WO Prep | B | 42 | 3.01
[14 empty] | WO Prep | B | 42 | 1.72
[14 empty] | WO Prep | C | 42 | 2.58
[14 empty] | WO Prep | C | 42 | 3.87
[14 empty] | WO Prep | C | 42 | 1.29